## Parámetro
Cliente
Orden-Nº.
Norma de ensayo | ASTM D 790
Tipo e identificación
Material
Toma de la muestra
Tipo de probeta
Pretratamiento
Analista
Observación
Datos máquina

## Resultados
| EH | ESec | S0,1 | S1 | S2 | rM | rM (corr.) | SM | rB | rB (corr.) | SB | rmax | WB | WB / V | L | d | b
| MPa | MPa | MPa | MPa | MPa | % | % | MPa | % | % | MPa | % | Nmm | kJ/m³ | mm | mm | mm
6C CFRP M | 305.1442 | 787.3033 |  | 8.049416 | 17.27977 | 4.960928 | 4.976577 | 34.74464 |  |  |  | 5.000008 |  |  | 245 | 65 | 40
6C CFRP MM | 352.3324 | 1002.631 | 51.20332 | 9.764774 | 26.67561 | 14.11563 | 14.09606 | 66.66727 | 16.37029 | 16.35072 | 13.24645 | 16.37029 | 521859.9 | 819.2463 | 245 | 65 | 40
6C CFRP B | 509.0693 | 797.1822 | 48.14106 | 8.306705 | 17.39655 | 21.54853 | 21.58351 | 69.64986 |  |  |  | 21.59246 |  |  | 245 | 65 | 40
3C CFRP | 286.9922 | 229.7279 | 1.778111 | 2.380673 | 10.52175 | 22.00333 | 22.04353 | 65.03771 | 26.39548 | 26.43568 | 6.493475 | 26.39548 | 693335.5 | 1088.439 | 245 | 65 | 40

## Estadística
Serie | EH | ESec | S0,1 | S1 | S2 | rM | rM (corr.) | SM | rB | rB (corr.) | SB | rmax | WB | WB / V | L | d | b
| MPa | MPa | MPa | MPa | MPa | % | % | MPa | % | % | MPa | % | Nmm | kJ/m³ | mm | mm | mm
x | 363.3845 | 704.2111 | 33.7075 | 7.125392 | 17.96842 | 15.65711 | 15.67492 | 59.02487 | 21.38288 | 21.3932 | 9.869964 | 17.33956 | 607597.7 | 953.8426 | 245 | 65 | 40
s | 100.952 | 331.5301 | 27.69402 | 3.252077 | 6.634991 | 7.995161 | 8.008702 | 16.29909 | 7.088875 | 7.131142 | 4.775076 | 9.188776 | 121251.6 | 190.3478 | 0 | 0 | 0
n | 27.78104 | 47.07823 | 82.15982 | 45.64067 | 36.92585 | 51.06411 | 51.09247 | 27.61393 | 33.1521 | 33.33369 | 48.37987 | 52.99313 | 19.95589 | 19.95589 | 0 | 0 | 0

## 6C CFRP M
6C CFRP M | 6C CFRP M
Tiempo de ensayo | Fuerza estándar
ms | MPa
0 | 0.1037622
109.9854 | 0.1022151
210.022 | 0.1009473
320.0073 | 0.1032018
340.0269 | 0.1062258
359.9854 | 0.1105154
369.9951 | 0.1131147
380.0049 | 0.1159518
390.0146 | 0.1189928
400.0244 | 0.1222037
410.0342 | 0.1255335
419.9829 | 0.1289822
429.9927 | 0.1326348
440.0024 | 0.1363043
450.0122 | 0.1400928
460.022 | 0.1440512
470.0317 | 0.1481285
479.9805 | 0.1522567
489.9902 | 0.1565039
500 | 0.160853
510.0098 | 0.165372
520.0195 | 0.1700269
530.0293 | 0.1748177
539.978 | 0.1797445
549.9878 | 0.1847731
559.9976 | 0.1900057
570.0073 | 0.1953401
580.0171 | 0.2009464
590.0269 | 0.2068245
599.9756 | 0.2129065
609.9854 | 0.2190564
619.9951 | 0.2254441
630.0049 | 0.2320697
640.0146 | 0.2389672
650.0244 | 0.2462383
660.0342 | 0.2538493
669.9829 | 0.2618
679.9927 | 0.2700905
690.0024 | 0.2786528
700.0122 | 0.287419
710.022 | 0.296457
720.0317 | 0.3056989
729.9805 | 0.3150766
739.9902 | 0.3245224
750 | 0.3339001
760.0098 | 0.3432779
770.0195 | 0.3529954
780.0293 | 0.3634605
789.978 | 0.3745371
799.9878 | 0.3863613
809.9976 | 0.3990689
820.0073 | 0.4125239
830.0171 | 0.4269304
840.0269 | 0.4422202
849.9756 | 0.4585294
859.9854 | 0.475722
869.9951 | 0.4933902
880.0049 | 0.5111944
890.0146 | 0.5294063
900.0244 | 0.54789
910.0342 | 0.5667815
919.9829 | 0.5863525
929.9927 | 0.6067389
940.0024 | 0.6279409
950.0122 | 0.6505019
960.022 | 0.674422
970.0317 | 0.6998371
979.9805 | 0.7268832
989.9902 | 0.7554242
1000 | 0.7855962
1010.01 | 0.8172632
1020.02 | 0.8504251
1030.029 | 0.8850821
1039.978 | 0.9209623
1049.988 | 0.9582016
1049.988 | 0.9582016
1059.998 | 0.9965281
1070.007 | 1.03567
1080.017 | 1.075628
1090.027 | 1.116944
1099.976 | 1.159076
1109.985 | 1.202296
1119.995 | 1.246602
1130.005 | 1.291724
1140.015 | 1.33739
1150.024 | 1.384143
1160.034 | 1.431439
1169.983 | 1.479823
1179.993 | 1.529023
1190.002 | 1.579037
1200.012 | 1.629868
1210.022 | 1.681513
1220.032 | 1.733431
1229.98 | 1.78562
1239.99 | 1.838625
1250 | 1.892174
1260.01 | 1.945722
1270.02 | 1.999542
1280.029 | 2.053363
1289.978 | 2.106911
1299.988 | 2.160731
1309.998 | 2.214823
1320.007 | 2.269187
1330.017 | 2.323551
1340.027 | 2.378459
1349.976 | 2.433638
1359.985 | 2.489089
1369.995 | 2.545084
1380.005 | 2.601351
1390.015 | 2.658161
1400.024 | 2.715243
1410.034 | 2.772869
1419.983 | 2.830494
1429.993 | 2.888664
1440.002 | 2.946833
1450.012 | 3.005274
1460.022 | 3.063716
1470.032 | 3.122157
1479.98 | 3.181142
1489.99 | 3.240126
1500 | 3.299383
1510.01 | 3.358912
1520.02 | 3.41844
1530.029 | 3.47824
1539.978 | 3.538312
1549.988 | 3.598928
1559.998 | 3.660088
1570.007 | 3.721247
1580.017 | 3.782678
1590.027 | 3.844925
1599.976 | 3.907172
1609.985 | 3.970234
1619.995 | 4.033568
1630.005 | 4.097173
1640.015 | 4.161051
1650.024 | 4.224929
1660.034 | 4.28935
1669.983 | 4.354587
1679.993 | 4.420367
1690.002 | 4.486691
1700.012 | 4.553287
1710.022 | 4.620426
1720.032 | 4.687837
1729.98 | 4.756064
1739.99 | 4.824834
1750 | 4.893876
1760.01 | 4.962919
1770.02 | 5.031689
1780.029 | 5.100187
1789.978 | 5.168686
1799.988 | 5.237728
1809.998 | 5.30677
1820.007 | 5.375812
1830.017 | 5.445398
1840.027 | 5.514984
1849.976 | 5.585657
1859.985 | 5.65633
1869.995 | 5.728091
1880.005 | 5.799851
1890.015 | 5.872155
1900.024 | 5.943915
1910.034 | 6.016219
1919.983 | 6.089067
1929.993 | 6.161915
1940.002 | 6.235849
1950.012 | 6.309241
1960.022 | 6.383176
1970.032 | 6.457654
1979.98 | 6.532133
1989.99 | 6.607155
2000 | 6.682177
2010.01 | 6.757199
2020.02 | 6.832221
2030.029 | 6.907244
2039.978 | 6.982266
2049.988 | 7.057288
2059.998 | 7.13231
2070.007 | 7.206789
2080.017 | 7.281267
2090.027 | 7.35629
2099.976 | 7.431312
2109.985 | 7.50579
2119.995 | 7.580812
2130.005 | 7.654747
2140.015 | 7.728682
2150.024 | 7.802074
2160.034 | 7.876008
2169.983 | 7.9494
2179.993 | 8.022791
2190.002 | 8.095095
2200.012 | 8.167399
2210.022 | 8.239159
2220.032 | 8.311463
2229.98 | 8.383767
2239.99 | 8.455528
2250 | 8.527832
2260.01 | 8.599048
2270.02 | 8.669721
2280.029 | 8.740938
2289.978 | 8.811611
2299.988 | 8.881741
2309.998 | 8.951871
2320.007 | 9.021456
2330.017 | 9.090227
2340.027 | 9.15791
2349.976 | 9.225049
2359.985 | 9.292461
2369.995 | 9.3596
2380.005 | 9.426468
2390.015 | 9.493063
2400.024 | 9.559387
2410.034 | 9.625439
2419.983 | 9.691763
2429.993 | 9.758087
2440.002 | 9.824411
2450.012 | 9.890464
2460.022 | 9.9557
2470.032 | 10.02067
2479.98 | 10.08536
2489.99 | 10.15005
2500 | 10.21474
2510.01 | 10.27944
2520.02 | 10.3444
2530.029 | 10.40937
2539.978 | 10.47433
2549.988 | 10.53957
2559.998 | 10.60453
2570.007 | 10.6695
2580.017 | 10.73392
2590.027 | 10.79753
2599.976 | 10.86113
2609.985 | 10.92419
2619.995 | 10.98698
2630.005 | 11.0495
2640.015 | 11.11121
2650.024 | 11.17291
2660.034 | 11.23434
2669.983 | 11.29604
2679.993 | 11.3572
2690.002 | 11.41863
2700.012 | 11.47979
2710.022 | 11.54068
2720.032 | 11.60157
2729.98 | 11.66246
2739.99 | 11.7228
2750 | 11.78287
2760.01 | 11.8424
2770.02 | 11.90193
2780.029 | 11.96146
2789.978 | 12.02126
2799.988 | 12.08106
2809.998 | 12.14086
2820.007 | 12.20066
2830.017 | 12.26019
2840.027 | 12.31999
2849.976 | 12.38006
2859.985 | 12.4404
2869.995 | 12.50047
2880.005 | 12.56055
2890.015 | 12.62035
2900.024 | 12.6796
2910.034 | 12.73913
2919.983 | 12.79839
2929.993 | 12.85819
2940.002 | 12.91745
2950.012 | 12.97697
2960.022 | 13.03623
2970.032 | 13.09576
2979.98 | 13.15556
2989.99 | 13.21563
3000 | 13.27543
3010.01 | 13.33523
3020.02 | 13.39503
3030.029 | 13.45456
3039.978 | 13.51409
3049.988 | 13.57362
3059.998 | 13.63342
3070.007 | 13.69322
3080.017 | 13.75275
3090.027 | 13.812
3099.976 | 13.87126
3109.985 | 13.93052
3119.995 | 13.9895
3130.005 | 14.04849
3140.015 | 14.1072
3150.024 | 14.16564
3160.034 | 14.22381
3170.034 | 14.28182
3179.983 | 14.33918
3189.993 | 14.39626
3200.002 | 14.45253
3210.012 | 14.50879
3220.022 | 14.56479
3230.032 | 14.62051
3239.98 | 14.67651
3249.99 | 14.7325
3260 | 14.7885
3270.01 | 14.84476
3280.02 | 14.9013
3290.029 | 14.95838
3299.978 | 15.01574
3309.988 | 15.07336
3319.998 | 15.13099
3330.007 | 15.1878
3340.017 | 15.24407
3350.027 | 15.29979
3359.976 | 15.35524
3369.985 | 15.41015
3379.995 | 15.46451
3390.005 | 15.51833
3400.015 | 15.57134
3410.024 | 15.62461
3420.034 | 15.67789
3429.983 | 15.73117
3439.993 | 15.78499
3450.002 | 15.83908
3460.012 | 15.89263
3470.022 | 15.94618
3480.032 | 15.99972
3489.98 | 16.05327
3499.99 | 16.10682
3510 | 16.1601
3520.01 | 16.21337
3530.02 | 16.26638
3540.029 | 16.31938
3549.978 | 16.37293
3559.988 | 16.42648
3569.998 | 16.4803
3580.007 | 16.53412
3590.017 | 16.58767
3600.027 | 16.64149
3609.976 | 16.69531
3619.985 | 16.7494
3629.995 | 16.80349
3640.005 | 16.85704
3650.015 | 16.91005
3660.024 | 16.96224
3670.034 | 17.01415
3679.983 | 17.06553
3689.993 | 17.11663
3700.002 | 17.16719
3710.012 | 17.21693
3720.022 | 17.26613
3730.032 | 17.31506
3739.98 | 17.36426
3749.99 | 17.41346
3760 | 17.4632
3770.01 | 17.51267
3780.02 | 17.56241
3790.029 | 17.61189
3799.978 | 17.66136
3809.988 | 17.71056
3819.998 | 17.75976
3830.007 | 17.80895
3840.017 | 17.85843
3850.027 | 17.9079
3859.976 | 17.95737
3869.985 | 18.00766
3879.995 | 18.05767
3890.005 | 18.10768
3900.015 | 18.15797
3910.024 | 18.20853
3920.034 | 18.25909
3929.983 | 18.30992
3939.993 | 18.3602
3950.002 | 18.41022
3960.012 | 18.45996
3970.022 | 18.50943
3980.032 | 18.55891
3989.98 | 18.60838
3999.99 | 18.65785
4010 | 18.70759
4020.01 | 18.75706
4030.02 | 18.80626
4040.03 | 18.85573
4049.978 | 18.90493
4059.988 | 18.95386
4069.998 | 19.00197
4080.008 | 19.04954
4090.017 | 19.09602
4100.027 | 19.14196
4109.976 | 19.18762
4119.986 | 19.23275
4129.995 | 19.2776
4140.005 | 19.32217
4150.015 | 19.3673
4160.025 | 19.41242
4170.034 | 19.45808
4179.983 | 19.50457
4189.993 | 19.55132
4200.003 | 19.59861
4210.012 | 19.64645
4220.022 | 19.69402
4230.032 | 19.74105
4239.981 | 19.7878
4249.99 | 19.83428
4260 | 19.88022
4270.01 | 19.92561
4280.02 | 19.97101
4290.03 | 20.01694
4299.978 | 20.06288
4309.988 | 20.10882
4319.998 | 20.1553
4330.008 | 20.20233
4340.017 | 20.24989
4350.027 | 20.29801
4359.976 | 20.34666
4369.986 | 20.39586
4379.995 | 20.4456
4390.005 | 20.49562
4400.015 | 20.54482
4410.025 | 20.59347
4420.034 | 20.64159
4429.983 | 20.68943
4439.993 | 20.73672
4450.003 | 20.78348
4460.012 | 20.82941
4470.022 | 20.87508
4480.032 | 20.9202
4489.981 | 20.96396
4499.99 | 21.008
4510 | 21.05203
4520.01 | 21.09634
4530.02 | 21.14092
4540.03 | 21.18577
4549.978 | 21.23035
4559.988 | 21.27438
4569.998 | 21.31679
4580.008 | 21.35865
4590.017 | 21.40051
4600.027 | 21.44264
4609.976 | 21.48504
4619.986 | 21.52717
4629.995 | 21.56958
4640.005 | 21.61117
4650.015 | 21.65248
4660.025 | 21.6938
4670.034 | 21.73648
4679.983 | 21.77942
4689.993 | 21.82291
4700.003 | 21.86613
4710.012 | 21.90962
4720.022 | 21.95284
4730.032 | 21.99633
4739.981 | 22.04064
4749.99 | 22.08522
4760 | 22.1298
4770.01 | 22.1741
4780.02 | 22.21841
4790.03 | 22.26245
4799.978 | 22.30648
4809.988 | 22.34916
4819.998 | 22.39102
4830.008 | 22.43179
4840.017 | 22.47256
4850.027 | 22.51279
4859.976 | 22.55275
4869.986 | 22.59298
4879.995 | 22.63321
4890.005 | 22.67344
4900.015 | 22.71367
4910.025 | 22.75498
4920.034 | 22.79739
4929.983 | 22.84033
4939.993 | 22.88328
4950.003 | 22.92623
4960.012 | 22.96945
4970.022 | 23.01267
4980.032 | 23.05562
4989.981 | 23.09911
4999.99 | 23.1426
5010 | 23.18555
5020.01 | 23.22876
5030.02 | 23.27171
5040.03 | 23.3152
5049.978 | 23.35897
5059.988 | 23.403
5069.998 | 23.44731
5080.008 | 23.49189
5090.017 | 23.53674
5100.027 | 23.58213
5109.976 | 23.62807
5119.986 | 23.67428
5129.995 | 23.72076
5140.005 | 23.76724
5150.015 | 23.81345
5160.025 | 23.85884
5170.034 | 23.90315
5179.983 | 23.9461
5189.993 | 23.98741
5200.003 | 24.02737
5210.012 | 24.06651
5220.022 | 24.10511
5230.032 | 24.14344
5239.981 | 24.18231
5249.99 | 24.22118
5260 | 24.26086
5270.01 | 24.30164
5280.02 | 24.34404
5290.03 | 24.38753
5299.978 | 24.43184
5309.988 | 24.47642
5319.998 | 24.52072
5330.008 | 24.56367
5340.017 | 24.60499
5350.027 | 24.64522
5359.976 | 24.68436
5369.986 | 24.72268
5379.995 | 24.7602
5390.005 | 24.79716
5400.015 | 24.83413
5410.025 | 24.8711
5420.034 | 24.90834
5429.983 | 24.94666
5439.993 | 24.98581
5450.003 | 25.02631
5460.012 | 25.06735
5470.022 | 25.10894
5480.032 | 25.15134
5489.981 | 25.19402
5499.99 | 25.23724
5510 | 25.28046
5520.01 | 25.32395
5530.02 | 25.36744
5540.03 | 25.41093
5549.978 | 25.45361
5559.988 | 25.49574
5569.998 | 25.53706
5580.008 | 25.57783
5590.017 | 25.61833
5600.027 | 25.65829
5609.976 | 25.69824
5619.986 | 25.7382
5629.995 | 25.77816
5640.005 | 25.81839
5650.015 | 25.85943
5660.025 | 25.90129
5670.034 | 25.94397
5679.983 | 25.98719
5689.993 | 26.03014
5700.003 | 26.07281
5710.012 | 26.11522
5720.022 | 26.15708
5730.032 | 26.19921
5739.981 | 26.24052
5749.99 | 26.28048
5760 | 26.3199
5770.01 | 26.35822
5780.02 | 26.39573
5790.03 | 26.43297
5799.978 | 26.47076
5809.988 | 26.50854
5819.998 | 26.54659
5830.008 | 26.58465
5840.017 | 26.62325
5850.027 | 26.6632
5859.976 | 26.70371
5869.986 | 26.74557
5879.995 | 26.78797
5890.005 | 26.83092
5900.015 | 26.87441
5910.025 | 26.91844
5920.034 | 26.96248
5929.983 | 27.00542
5939.993 | 27.04674
5950.003 | 27.08616
5960.012 | 27.12475
5970.022 | 27.16199
5980.032 | 27.19869
5989.981 | 27.23457
5999.99 | 27.26963
6010 | 27.30415
6020.01 | 27.33868
6030.02 | 27.37374
6040.03 | 27.40962
6049.978 | 27.44659
6059.988 | 27.48383
6069.998 | 27.52107
6080.008 | 27.55831
6090.017 | 27.59609
6100.027 | 27.63414
6109.976 | 27.67274
6119.986 | 27.71134
6129.995 | 27.74967
6140.005 | 27.78827
6150.015 | 27.82714
6160.025 | 27.86655
6170.034 | 27.90678
6179.983 | 27.94755
6189.993 | 27.98832
6200.003 | 28.02883
6210.012 | 28.06933
6220.022 | 28.10983
6230.032 | 28.1506
6239.981 | 28.19219
6249.99 | 28.23378
6260 | 28.27564
6270.01 | 28.31695
6280.02 | 28.35827
6290.03 | 28.39986
6299.978 | 28.44145
6309.988 | 28.48331
6319.998 | 28.5249
6330.008 | 28.56621
6340.017 | 28.60753
6350.027 | 28.64857
6359.976 | 28.68989
6369.986 | 28.73202
6379.995 | 28.77443
6390.005 | 28.8171
6400.015 | 28.85896
6410.025 | 28.90082
6420.034 | 28.94241
6429.983 | 28.984
6439.993 | 29.02532
6450.003 | 29.06663
6460.012 | 29.10713
6470.022 | 29.14573
6480.032 | 29.18243
6489.981 | 29.21858
6499.99 | 29.25364
6510 | 29.28844
6520.01 | 29.32323
6530.02 | 29.35802
6540.03 | 29.39282
6549.978 | 29.42788
6559.988 | 29.46295
6569.998 | 29.49828
6580.008 | 29.53416
6590.017 | 29.5695
6600.027 | 29.60429
6609.976 | 29.63868
6619.986 | 29.67225
6629.995 | 29.705
6640.005 | 29.73626
6650.015 | 29.7667
6660.025 | 29.79647
6670.034 | 29.82678
6679.983 | 29.85668
6689.993 | 29.88698
6700.003 | 29.9177
6710.012 | 29.94909
6720.022 | 29.98103
6730.032 | 30.01379
6739.981 | 30.04817
6749.99 | 30.08351
6760 | 30.11993
6770.01 | 30.15717
6780.02 | 30.19577
6790.03 | 30.23518
6799.978 | 30.27487
6809.988 | 30.31428
6819.998 | 30.35343
6830.008 | 30.39175
6840.017 | 30.42926
6850.027 | 30.46623
6859.976 | 30.50293
6869.986 | 30.53962
6879.995 | 30.57577
6890.005 | 30.61247
6900.015 | 30.64917
6910.025 | 30.68641
6920.034 | 30.72419
6929.983 | 30.76306
6939.993 | 30.8022
6950.003 | 30.84161
6960.012 | 30.88048
6970.022 | 30.91827
6980.032 | 30.95469
6989.981 | 30.9903
6999.99 | 31.02564
7010 | 31.06043
7020.01 | 31.09509
7030.02 | 31.12893
7040.03 | 31.16182
7049.978 | 31.19321
7059.988 | 31.22311
7069.998 | 31.25193
7080.008 | 31.27924
7090.017 | 31.3052
7100.027 | 31.33007
7109.976 | 31.35359
7119.986 | 31.37588
7129.995 | 31.39694
7140.005 | 31.41706
7150.015 | 31.43703
7160.025 | 31.45715
7170.034 | 31.47849
7179.983 | 31.50118
7189.993 | 31.52524
7200.003 | 31.54998
7210.012 | 31.57553
7220.022 | 31.60244
7230.032 | 31.6303
7239.981 | 31.65952
7249.99 | 31.68969
7260 | 31.72081
7270.01 | 31.75194
7280.02 | 31.78333
7290.03 | 31.81473
7299.978 | 31.84639
7309.988 | 31.8782
7319.998 | 31.90986
7330.008 | 31.9414
7340.017 | 31.97279
7350.027 | 32.00432
7359.976 | 32.03626
7369.986 | 32.06874
7379.995 | 32.10123
7390.005 | 32.13384
7400.015 | 32.16646
7410.025 | 32.19922
7420.034 | 32.2317
7429.983 | 32.26391
7439.993 | 32.29598
7450.003 | 32.32724
7460.012 | 32.35769
7470.022 | 32.38772
7480.032 | 32.41817
7489.981 | 32.44888
7499.99 | 32.48001
7510 | 32.51113
7520.01 | 32.54266
7530.02 | 32.57487
7540.03 | 32.60708
7549.978 | 32.63875
7559.988 | 32.67055
7569.998 | 32.70154
7580.008 | 32.73158
7590.017 | 32.76093
7600.027 | 32.78988
7609.976 | 32.81869
7619.986 | 32.84642
7629.995 | 32.87197
7640.005 | 32.8963
7650.015 | 32.92049
7660.025 | 32.944
7670.034 | 32.96779
7679.983 | 32.99184
7689.993 | 33.01617
7700.003 | 33.0405
7710.012 | 33.0651
7720.022 | 33.09078
7730.032 | 33.11837
7739.981 | 33.148
7749.99 | 33.17913
7760 | 33.21106
7770.01 | 33.24314
7780.02 | 33.27521
7790.03 | 33.30715
7799.978 | 33.33909
7809.988 | 33.37049
7819.998 | 33.40079
7830.008 | 33.4311
7840.017 | 33.46087
7850.027 | 33.49022
7859.976 | 33.51863
7869.986 | 33.54717
7879.995 | 33.57557
7890.005 | 33.60384
7900.015 | 33.63157
7910.025 | 33.6593
7920.034 | 33.68607
7929.983 | 33.71203
7939.993 | 33.7369
7950.003 | 33.76082
7960.012 | 33.78501
7970.022 | 33.80934
7980.032 | 33.83367
7989.981 | 33.858
7999.99 | 33.88259
8010 | 33.90719
8020.01 | 33.93315
8030.02 | 33.9602
8040.03 | 33.9886
8049.978 | 34.01796
8059.988 | 34.0484
8069.998 | 34.07926
8080.008 | 34.11079
8090.017 | 34.14327
8100.027 | 34.1763
8109.976 | 34.21027
8119.986 | 34.24507
8129.995 | 34.28013
8140.005 | 34.31547
8150.015 | 34.35108
8160.025 | 34.38696
8170.034 | 34.42311
8180.035 | 34.45987
8189.983 | 34.4963
8199.993 | 34.53245
8210.003 | 34.5686
8220.013 | 34.60367
8230.022 | 34.63656
8240.032 | 34.66686
8249.981 | 34.69541
8259.991 | 34.72136
8270 | 34.7393
8280.01 | 34.74464
8290.02 | 34.73485
8300.03 | 34.7093
8309.978 | 34.66744
8319.988 | 34.60954
8329.998 | 34.53833
8340.008 | 34.45461
8350.018 | 34.3573
8360.027 | 34.24857
8369.976 | 34.13223
8379.986 | 34.01372
8389.996 | 33.89683
8400.005 | 33.78104
8410.015 | 33.66796
8420.025 | 33.55869
8430.035 | 33.45268
8439.983 | 33.34993
8449.993 | 33.25045
8460.003 | 33.15531
8470.013 | 33.06398
8480.022 | 32.97754
8490.032 | 32.89491
8499.981 | 32.81662
8509.991 | 32.74323
8520 | 32.67256
8530.01 | 32.60569
8540.02 | 32.54181
8550.03 | 32.48065
8550.03 | 32.48065
8559.978 | 32.42167
8569.988 | 32.3654
8579.998 | 32.31077
8590.008 | 32.25831
8600.018 | 32.20775
8610.027 | 32.15855
8619.976 | 32.11098
8629.986 | 32.06504
8639.996 | 32.02019
8650.005 | 31.97697
8660.015 | 31.93511
8670.025 | 31.89434
8680.035 | 31.85493
8689.983 | 31.8166
8699.993 | 31.77936
8710.003 | 31.74321
8720.013 | 31.70814
8730.022 | 31.67376
8740.032 | 31.63978
8740.032 | 31.63978
8749.981 | 31.60635
8749.981 | 31.60635

## 6C CFRP MM
6C CFRP MM | 6C CFRP MM
Tiempo de ensayo | Fuerza estándar
ms | MPa
0 | 0.1016009
109.9854 | 0.1003767
219.9707 | 0.09926473
329.9561 | 0.1010823
349.9756 | 0.1031549
369.9951 | 0.105992
380.0049 | 0.1076484
389.9536 | 0.1094747
399.9634 | 0.1114624
409.9731 | 0.1136285
419.9829 | 0.1159389
429.9927 | 0.1183173
440.0024 | 0.1207977
449.9512 | 0.12338
459.9609375 | 0.1259962
469.9707 | 0.1286465
479.9805 | 0.1312967
489.9902 | 0.133913
500 | 0.1364953
509.9487 | 0.1390436
519.9585 | 0.141473
529.9683 | 0.1437664
539.978 | 0.1458731
549.9878 | 0.1478437
559.9976 | 0.1499079
569.9463 | 0.15204
579.9561 | 0.1544863
589.9658 | 0.1572725
599.9756 | 0.1604154
609.9854 | 0.1638811
619.9951 | 0.1677375
630.0049 | 0.1721546
639.9536 | 0.1771833
649.9634 | 0.1827895
659.9731 | 0.1889395
669.9829 | 0.1955651
679.9927 | 0.2024625
690.0024 | 0.2096657
699.9512 | 0.2171068
709.9609375 | 0.2248876
719.9707 | 0.2330762
729.9805 | 0.2416724
739.9902 | 0.2506425
750 | 0.2598844
759.9487 | 0.269398
769.9585 | 0.2791835
779.9683 | 0.2893768
789.978 | 0.2997059
799.9878 | 0.3102389
809.9976 | 0.3211117
819.9463 | 0.3331397
829.9561 | 0.3464589
839.9658 | 0.3610012
849.9756 | 0.3770386
859.9854 | 0.3947068
869.9951 | 0.4138701
880.0049 | 0.4349361
889.9536 | 0.4580408
899.9634 | 0.48332
909.9731 | 0.510502
919.9829 | 0.539043
929.9927 | 0.5686713
940.0024 | 0.5993869
949.9512 | 0.6313257
959.9609375 | 0.6646236
969.9707 | 0.6992806
979.9805 | 0.7354326
989.9902 | 0.7729437
1000 | 0.8120857
1009.949 | 0.8525868
1019.958 | 0.8947189
1029.968 | 0.93821
1039.978 | 0.983332
1049.988 | 1.030085
1049.988 | 1.030085
1059.998 | 1.077925
1069.946 | 1.126853
1079.956 | 1.176868
1089.966 | 1.228241
1099.976 | 1.280431
1109.985 | 1.333979
1119.995 | 1.388887
1130.005 | 1.444882
1140.005 | 1.502261
1149.954 | 1.560702
1159.963 | 1.620231
1169.973 | 1.680846
1179.983 | 1.742821
1189.993 | 1.805612
1200.002 | 1.869761
1209.951 | 1.934454
1219.961 | 2.000234
1229.971 | 2.06683
1239.98 | 2.134513
1249.99 | 2.203012
1260 | 2.272598
1269.949 | 2.342727
1279.958 | 2.413944
1289.968 | 2.486248
1299.978 | 2.559095
1309.988 | 2.632487
1319.998 | 2.706965
1329.946 | 2.782531
1339.956 | 2.858097
1349.966 | 2.933663
1359.976 | 3.010316
1369.985 | 3.086969
1379.995 | 3.163622
1390.005 | 3.241362
1399.954 | 3.318559
1409.963 | 3.3963
1419.973 | 3.47404
1429.983 | 3.55178
1439.993 | 3.630064
1450.002 | 3.708348
1459.951 | 3.787176
1469.961 | 3.86546
1479.971 | 3.944831
1489.98 | 4.023659
1499.99 | 4.10303
1510 | 4.182945
1519.949 | 4.26286
1529.958 | 4.342775
1539.968 | 4.423234
1549.978 | 4.503692
1559.988 | 4.584151
1569.998 | 4.664609
1579.946 | 4.745612
1589.956 | 4.826614
1599.966 | 4.907072
1609.976 | 4.988075
1619.985 | 5.069077
1629.995 | 5.150623
1640.005 | 5.231625
1649.954 | 5.313171
1659.963 | 5.394173
1669.973 | 5.475175
1679.983 | 5.556721
1689.993 | 5.637723
1700.002 | 5.719269
1709.951 | 5.800815
1719.961 | 5.881817
1729.971 | 5.962819
1739.98 | 6.044365
1749.99 | 6.125368
1760 | 6.206913
1769.949 | 6.288459
1779.958 | 6.370005
1789.968 | 6.451007
1799.978 | 6.533097
1809.988 | 6.614643
1819.998 | 6.696732
1829.946 | 6.778822
1839.956 | 6.860911
1849.966 | 6.943001
1859.976 | 7.02509
1869.985 | 7.107723
1879.995 | 7.190356
1890.005 | 7.27299
1899.954 | 7.355623
1909.963 | 7.4388
1919.973 | 7.521433
1929.983 | 7.604609
1939.993 | 7.68833
1950.002 | 7.77205
1959.951 | 7.856314
1969.961 | 7.940035
1979.971 | 8.024299
1989.98 | 8.108563
1999.99 | 8.193371
2010 | 8.278178
2019.949 | 8.362986
2029.958 | 8.447794
2039.968 | 8.533145
2049.978 | 8.617953
2059.988 | 8.703304
2069.998 | 8.788655
2079.946 | 8.874007
2089.956 | 8.959358
2099.966 | 9.04471
2109.976 | 9.130061
2119.985 | 9.215956
2129.995 | 9.301851
2140.005 | 9.387746
2149.954 | 9.474185
2159.963 | 9.56008
2169.973 | 9.646518
2179.983 | 9.732957
2189.993 | 9.819395
2200.002 | 9.906378
2209.951 | 9.992816
2219.961 | 10.0798
2229.971 | 10.16624
2239.98 | 10.25322
2249.99 | 10.3402
2260 | 10.42773
2269.949 | 10.51525
2279.958 | 10.60278
2289.968 | 10.69031
2299.978 | 10.77837
2309.988 | 10.86644
2319.998 | 10.95451
2329.946 | 11.04313
2339.956 | 11.1312
2349.966 | 11.21981
2359.976 | 11.30842
2369.985 | 11.39758
2379.995 | 11.48674
2390.005 | 11.57644
2399.954 | 11.66614
2409.963 | 11.75584
2419.973 | 11.84608
2429.983 | 11.93687
2439.993 | 12.02766
2450.002 | 12.11953
2459.951 | 12.21086
2469.961 | 12.3022
2479.971 | 12.39407
2489.98 | 12.48595
2499.99 | 12.57836
2510 | 12.67133
2519.949 | 12.76429
2529.958 | 12.85725
2539.968 | 12.95076
2549.978 | 13.04426
2559.988 | 13.13777
2569.998 | 13.23182
2579.946 | 13.32641
2589.956 | 13.421
2599.966 | 13.5156
2609.976 | 13.61073
2619.985 | 13.70641
2629.995 | 13.8021
2640.005 | 13.89832
2649.954 | 13.99454
2659.963 | 14.09131
2669.973 | 14.18808
2679.983 | 14.28539
2689.993 | 14.3827
2700.002 | 14.4811
2709.951 | 14.5795
2719.961 | 14.6779
2729.971 | 14.7763
2739.98 | 14.87578
2749.99 | 14.97581
2760 | 15.07584
2769.949 | 15.17696
2779.958 | 15.27808
2789.968 | 15.37974
2799.978 | 15.4814
2809.988 | 15.58414
2819.998 | 15.68689
2829.946 | 15.79018
2839.956 | 15.89347
2849.966 | 15.99731
2859.976 | 16.10169
2869.985 | 16.20607
2879.995 | 16.31099
2890.005 | 16.41646
2899.954 | 16.52192
2909.963 | 16.62847
2919.973 | 16.73448
2929.983 | 16.84158
2939.993 | 16.94922
2950.002 | 17.05741
2959.951 | 17.16559
2969.961 | 17.27432
2979.971 | 17.38305
2989.98 | 17.49232
2999.99 | 17.60213
3010 | 17.71249
3019.949 | 17.82339
3029.958 | 17.9343
3039.968 | 18.04574
3049.978 | 18.15719
3059.988 | 18.26972
3069.998 | 18.3828
3079.946 | 18.49587
3089.956 | 18.61004
3099.966 | 18.72366
3109.976 | 18.83782
3119.985 | 18.95308
3129.995 | 19.06833
3140.005 | 19.18467
3149.954 | 19.301
3159.963 | 19.41789
3169.973 | 19.53477
3179.983 | 19.6522
3189.993 | 19.77071
3200.002 | 19.88922
3209.951 | 20.00882
3219.961 | 20.12788
3229.971 | 20.24748
3239.98 | 20.36762
3249.99 | 20.48831
3260 | 20.60954
3269.949 | 20.73077
3279.958 | 20.85309
3289.968 | 20.97541
3299.978 | 21.09827
3309.988 | 21.22114
3319.998 | 21.34509
3329.946 | 21.46958
3339.956 | 21.59462
3349.966 | 21.71965
3359.976 | 21.84523
3369.985 | 21.97082
3379.995 | 22.09748
3390.005 | 22.2247
3399.954 | 22.35191
3409.963 | 22.48021
3419.973 | 22.6085
3429.983 | 22.73735
3439.993 | 22.86673
3450.002 | 22.99666
3459.951 | 23.12714
3469.961 | 23.25761
3479.971 | 23.38863
3489.98 | 23.52019
3499.99 | 23.65175
3510 | 23.78385
3519.949 | 23.91596
3529.958 | 24.0486
3539.968 | 24.18125
3549.978 | 24.31499
3559.988 | 24.44872
3569.998 | 24.583
3579.946 | 24.71782
3589.956 | 24.85265
3599.966 | 24.98801
3609.976 | 25.12392
3619.985 | 25.26038
3629.995 | 25.39683
3640.005 | 25.53383
3649.954 | 25.67082
3659.963 | 25.80836
3669.973 | 25.94536
3679.983 | 26.08345
3689.993 | 26.22099
3700.002 | 26.35961
3709.951 | 26.4977
3719.961 | 26.63633
3729.971 | 26.77441
3739.98 | 26.91249
3749.99 | 27.05112
3760 | 27.18975
3769.949 | 27.32892
3779.958 | 27.46755
3789.968 | 27.60672
3799.978 | 27.74535
3809.988 | 27.88452
3819.998 | 28.02369
3829.946 | 28.16286
3839.956 | 28.30204
3849.966 | 28.44066
3859.976 | 28.57929
3869.985 | 28.71792
3879.995 | 28.85655
3890.005 | 28.99518
3899.954 | 29.13326
3909.963 | 29.27134
3919.973 | 29.40889
3929.983 | 29.54588
3939.993 | 29.68288
3950.002 | 29.81988
3959.951 | 29.95579
3969.961 | 30.0917
3979.971 | 30.22597
3989.98 | 30.36025
3999.99 | 30.49399
4010 | 30.62664
4019.949 | 30.75928
4029.959 | 30.89085
4039.968 | 31.02132
4049.978 | 31.1507
4059.988 | 31.279
4069.998 | 31.4073
4079.947 | 31.53397
4089.956 | 31.66009
4099.966 | 31.78459
4109.976 | 31.90854
4119.986 | 32.03086
4129.995 | 32.15263
4140.005 | 32.27278
4149.954 | 32.39183
4159.964 | 32.50871
4169.973 | 32.62451
4179.983 | 32.73867
4189.993 | 32.85121
4200.003 | 32.96211
4209.951 | 33.07084
4219.961 | 33.17739
4229.971 | 33.28177
4239.981 | 33.38506
4249.99 | 33.48618
4260 | 33.58566
4269.949 | 33.68298
4279.959 | 33.77866
4289.968 | 33.87271
4299.978 | 33.96458
4309.988 | 34.05537
4319.998 | 34.14452
4329.947 | 34.23151
4339.956 | 34.31631
4349.966 | 34.3984
4359.976 | 34.47886
4369.986 | 34.5566
4379.995 | 34.63326
4390.005 | 34.70773
4399.954 | 34.78004
4409.964 | 34.85071
4419.973 | 34.91921
4429.983 | 34.98608
4439.993 | 35.05186
4450.003 | 35.11655
4459.951 | 35.17989
4469.961 | 35.24132
4479.971 | 35.30139
4489.981 | 35.3601
4499.99 | 35.418
4510 | 35.47481
4519.949 | 35.53026
4529.959 | 35.58435
4539.968 | 35.63763
4549.978 | 35.68982
4559.988 | 35.74092
4569.998 | 35.79094
4579.947 | 35.84014
4589.956 | 35.88825
4599.966 | 35.93527
4609.976 | 35.98121
4619.986 | 36.02606
4629.995 | 36.06928
4640.005 | 36.1106
4649.954 | 36.15055
4659.964 | 36.18915
4669.973 | 36.22693
4679.983 | 36.26363
4689.993 | 36.29951
4700.003 | 36.33457
4709.951 | 36.36882
4719.961 | 36.40307
4729.971 | 36.43759
4739.981 | 36.47293
4749.99 | 36.50908
4760 | 36.54605
4769.949 | 36.58356
4779.959 | 36.62162
4789.968 | 36.65994
4799.978 | 36.69881
4809.988 | 36.73823
4819.998 | 36.77791
4829.947 | 36.81651
4839.956 | 36.85429
4849.966 | 36.89072
4859.976 | 36.92605
4869.986 | 36.96071
4879.995 | 36.99428
4890.005 | 37.02676
4899.954 | 37.05707
4909.964 | 37.08561
4919.973 | 37.11239
4929.983 | 37.13862
4939.993 | 37.16471
4950.003 | 37.19108
4959.951 | 37.21677
4969.961 | 37.2377
4979.971 | 37.25564
4989.981 | 37.27215
4999.99 | 37.28812
5010 | 37.30314
5019.949 | 37.31781
5029.959 | 37.33202
5039.968 | 37.34574
5049.978 | 37.35838
5059.988 | 37.37021
5069.998 | 37.38577
5079.947 | 37.40317
5089.956 | 37.42083
5099.966 | 37.43735
5109.976 | 37.45352
5119.986 | 37.4703
5129.995 | 37.48784
5140.005 | 37.50591
5149.954 | 37.52508
5159.964 | 37.5456
5169.973 | 37.56748
5179.983 | 37.59058
5189.993 | 37.61518
5200.003 | 37.64277
5209.951 | 37.67227
5219.961 | 37.70203
5229.971 | 37.7318
5239.981 | 37.76197
5249.99 | 37.79241
5260 | 37.82313
5269.949 | 37.85357
5279.959 | 37.88456
5289.968 | 37.91609
5299.978 | 37.94803
5309.988 | 37.98105
5319.998 | 38.01544
5329.947 | 38.0505
5339.956 | 38.08557
5349.966 | 38.1209
5359.976 | 38.1557
5369.986 | 38.19049
5379.995 | 38.22474
5390.005 | 38.25817
5399.954 | 38.29066
5409.964 | 38.32246
5419.973 | 38.3525
5429.983 | 38.38076
5439.993 | 38.40835
5450.003 | 38.43526
5459.951 | 38.46122
5469.961 | 38.48609
5479.971 | 38.51029
5489.981 | 38.53407
5499.99 | 38.55772
5510 | 38.58123
5519.949 | 38.60502
5529.959 | 38.62975
5539.968 | 38.65381
5549.978 | 38.6765
5559.988 | 38.69906
5569.998 | 38.72
5579.947 | 38.73984
5589.956 | 38.75859
5599.966 | 38.77613
5609.976 | 38.79291
5619.986 | 38.80908
5629.995 | 38.82533
5640.005 | 38.84211
5649.954 | 38.86005
5659.964 | 38.87935
5669.973 | 38.90109
5679.983 | 38.92474
5689.993 | 38.95016
5700.003 | 38.9772
5709.951 | 39.00534
5719.961 | 39.03456
5729.971 | 39.06432
5739.981 | 39.09463
5749.99 | 39.12467
5760 | 39.15443
5769.949 | 39.18365
5779.959 | 39.21233
5789.968 | 39.24019
5799.978 | 39.26669
5809.988 | 39.29156
5819.998 | 39.31317
5829.947 | 39.3322
5839.956 | 39.34865
5849.966 | 39.36387
5859.976 | 39.37834
5869.986 | 39.39261
5879.995 | 39.40641
5890.005 | 39.41782
5899.954 | 39.42849
5909.964 | 39.4395
5919.973 | 39.45289
5929.983 | 39.46845
5939.993 | 39.48598
5950.003 | 39.50528
5959.951 | 39.5254
5969.961 | 39.54592
5979.971 | 39.56698
5989.981 | 39.59036
5999.99 | 39.61482
6010 | 39.63929
6019.949 | 39.66362
6029.959 | 39.6874
6039.968 | 39.71091
6049.978 | 39.73415
6059.988 | 39.75794
6069.998 | 39.78172
6079.947 | 39.80551
6089.956 | 39.82902
6099.966 | 39.85212
6109.976 | 39.87523
6119.986 | 39.89806
6129.995 | 39.92076
6140.005 | 39.94291
6150.005 | 39.96459
6159.954 | 39.98525
6169.963 | 40.00537
6179.973 | 40.02494
6189.983 | 40.04437
6199.993 | 40.06075
6210.002 | 40.07393
6219.951 | 40.08501
6229.961 | 40.09432
6239.971 | 40.10013
6249.98 | 40.10212
6270 | 40.09925
6279.949 | 40.0932
6289.958 | 40.0843
6299.968 | 40.07723
6309.978 | 40.07257
6319.988 | 40.06972
6339.946 | 40.07111
6349.956 | 40.07774
6359.966 | 40.08752
6369.976 | 40.10023
6379.985 | 40.11729
6389.995 | 40.13835
6400.005 | 40.16146
6409.954 | 40.18565
6419.963 | 40.20916
6429.973 | 40.22955
6439.983 | 40.24722
6449.993 | 40.26251
6460.002 | 40.27521
6469.951 | 40.28568
6479.961 | 40.29431
6489.971 | 40.30134
6499.98 | 40.30743
6509.99 | 40.31351
6520 | 40.32061
6529.949 | 40.33135
6539.958 | 40.34562
6549.968 | 40.3626
6559.978 | 40.38204
6569.988 | 40.40324
6579.998 | 40.42607
6589.946 | 40.4504
6599.956 | 40.47541
6609.966 | 40.5011
6619.976 | 40.52746
6629.985 | 40.55288
6639.995 | 40.57612
6650.005 | 40.598
6659.954 | 40.61825
6669.963 | 40.63701
6679.973 | 40.65372
6689.983 | 40.66874
6699.993 | 40.68274
6710.002 | 40.69538
6719.951 | 40.70707
6729.961 | 40.7191
6739.971 | 40.73201
6749.98 | 40.74254
6759.99 | 40.75233
6770 | 40.76191
6779.949 | 40.77203
6789.958 | 40.78243
6799.968 | 40.79351
6809.978 | 40.80547
6819.988 | 40.81838
6829.998 | 40.83224
6839.946 | 40.84706
6849.956 | 40.86554
6859.966 | 40.8862
6869.976 | 40.9074
6879.985 | 40.92928
6889.995 | 40.9513
6900.005 | 40.97318
6909.954 | 40.99479
6919.963 | 41.01613
6929.973 | 41.03679
6939.983 | 41.05717
6949.993 | 41.07756
6960.002 | 41.09794
6969.951 | 41.11955
6979.961 | 41.14239
6989.971 | 41.1659
6999.98 | 41.18887
7009.99 | 41.21197
7020 | 41.23521
7029.949 | 41.25859
7039.958 | 41.28183
7049.968 | 41.30439
7059.978 | 41.32668
7069.988 | 41.34897
7079.998 | 41.37099
7089.946 | 41.39314
7099.956 | 41.41652
7109.966 | 41.4403
7119.976 | 41.46409
7129.985 | 41.48773
7139.995 | 41.51165
7150.005 | 41.53666
7159.954 | 41.56194
7169.963 | 41.58668
7179.973 | 41.60992
7189.983 | 41.63234
7199.993 | 41.65395
7210.002 | 41.67488
7219.951 | 41.69581
7229.961 | 41.71674
7239.971 | 41.73726
7249.98 | 41.75779
7259.99 | 41.77763
7270 | 41.7972
7279.949 | 41.81759
7289.958 | 41.83478
7299.968 | 41.84755
7309.978 | 41.85931
7319.988 | 41.87025
7329.998 | 41.88017
7339.946 | 41.88874
7349.956 | 41.89635
7359.966 | 41.90392
7369.976 | 41.91211
7379.985 | 41.9205
7389.995 | 41.93321
7400.005 | 41.9504
7409.954 | 41.96889
7419.963 | 41.98887
7429.973 | 42.01048
7439.983 | 42.0344
7449.993 | 42.05927
7460.002 | 42.08468
7469.951 | 42.11051
7479.961 | 42.13742
7489.971 | 42.16473
7499.98 | 42.19314
7509.99 | 42.21896
7520 | 42.24288
7529.949 | 42.26531
7539.958 | 42.28692
7549.968 | 42.30798
7559.978 | 42.32932
7569.988 | 42.35052
7579.998 | 42.37132
7589.946 | 42.39116
7599.956 | 42.40516
7609.966 | 42.41889
7619.976 | 42.43166
7629.985 | 42.44369
7639.995 | 42.45483
7650.005 | 42.46537
7659.954 | 42.47502
7669.963 | 42.48446
7679.973 | 42.4937
7689.983 | 42.50342
7699.993 | 42.5179
7710.002 | 42.53427
7719.951 | 42.55262
7729.961 | 42.57219
7739.971 | 42.59271
7749.98 | 42.61351
7759.99 | 42.63444
7770 | 42.65455
7779.949 | 42.67317
7789.958 | 42.68799
7799.968 | 42.69981
7809.978 | 42.71096
7819.988 | 42.72128
7829.998 | 42.73066
7839.946 | 42.73912
7849.956 | 42.7465
7859.966 | 42.75248
7869.976 | 42.75584
7879.985 | 42.75886
7889.995 | 42.7641
7900.005 | 42.77106
7909.954 | 42.77884
7919.963 | 42.78727
7929.973 | 42.79658
7939.983 | 42.8063
7949.993 | 42.81642
7960.002 | 42.82777
7969.951 | 42.84224
7979.961 | 42.85835
7989.971 | 42.87575
7999.98 | 42.89341
8009.991 | 42.91108
8020 | 42.92875
8029.949 | 42.94642
8039.959 | 42.9649
8049.969 | 42.98407
8059.978 | 43.00364
8069.988 | 43.02362
8079.998 | 43.04373
8089.947 | 43.06439
8099.957 | 43.08613
8109.966 | 43.10856
8119.976 | 43.13139
8129.986 | 43.15477
8139.996 | 43.17815
8150.005 | 43.20207
8159.954 | 43.22599
8169.964 | 43.24868
8179.974 | 43.27097
8189.983 | 43.29312
8199.993 | 43.31569
8210.003 | 43.33865
8219.952 | 43.36176
8229.961 | 43.38514
8239.971 | 43.40797
8249.981 | 43.43039
8259.991 | 43.45282
8270 | 43.47592
8279.949 | 43.4993
8289.959 | 43.5224
8299.969 | 43.54497
8309.978 | 43.56658
8319.988 | 43.58791
8329.998 | 43.60871
8339.947 | 43.62964
8349.957 | 43.6507
8359.966 | 43.67163
8369.976 | 43.69284
8379.986 | 43.71417
8389.996 | 43.73551
8400.005 | 43.75698
8409.954 | 43.77968
8419.964 | 43.80251
8429.974 | 43.82603
8439.983 | 43.85022
8449.993 | 43.87482
8460.003 | 43.89983
8469.952 | 43.92511
8479.961 | 43.94957
8489.971 | 43.97322
8499.981 | 43.99687
8509.991 | 44.01997
8520 | 44.04294
8529.949 | 44.06536
8539.959 | 44.08711
8549.969 | 44.10831
8559.978 | 44.12951
8569.988 | 44.15058
8579.998 | 44.17219
8589.947 | 44.19326
8599.957 | 44.21337
8609.966 | 44.23281
8619.976 | 44.2517
8629.986 | 44.27086
8639.996 | 44.29002
8650.005 | 44.30946
8659.954 | 44.32876
8669.964 | 44.34819
8679.974 | 44.36804
8689.983 | 44.38883
8699.993 | 44.41044
8710.003 | 44.43273
8719.952 | 44.4557
8729.961 | 44.4788
8739.971 | 44.50177
8749.981 | 44.5246
8759.991 | 44.54744
8770 | 44.57013
8779.949 | 44.59269
8789.959 | 44.61512
8799.969 | 44.63782
8809.978 | 44.66011
8819.988 | 44.68226
8829.998 | 44.70332
8839.947 | 44.72317
8849.957 | 44.7426
8859.966 | 44.76149
8869.976 | 44.78025
8879.986 | 44.79819
8889.996 | 44.81654
8900.005 | 44.83489
8909.954 | 44.85364
8919.964 | 44.87253
8929.974 | 44.8921
8939.983 | 44.91235
8949.993 | 44.93301
8960.003 | 44.95353
8969.952 | 44.97365
8979.961 | 44.99349
8989.971 | 45.01333
8999.981 | 45.03345
9009.991 | 45.05329
9020 | 45.07341
9029.949 | 45.09393
9039.959 | 45.1154
9049.969 | 45.13742
9059.978 | 45.16053
9069.988 | 45.18472
9079.998 | 45.21013
9089.947 | 45.23609
9099.957 | 45.26246
9109.966 | 45.28964
9119.976 | 45.31736
9129.986 | 45.34563
9139.996 | 45.37377
9150.005 | 45.40054
9159.954 | 45.42609
9169.964 | 45.45083
9179.974 | 45.47461
9189.983 | 45.49704
9199.993 | 45.51797
9210.003 | 45.53727
9219.952 | 45.55561
9229.961 | 45.57294
9239.971 | 45.58749
9249.981 | 45.60087
9259.991 | 45.61351
9270 | 45.62479
9279.949 | 45.6356
9289.959 | 45.64633
9299.969 | 45.65741
9309.978 | 45.66903
9319.988 | 45.68086
9329.998 | 45.69282
9339.947 | 45.70722
9349.957 | 45.72394
9359.966 | 45.74229
9369.976 | 45.7624
9379.986 | 45.78401
9389.996 | 45.80684
9400.005 | 45.83036
9409.954 | 45.85455
9419.964 | 45.87874
9429.974 | 45.90089
9439.983 | 45.92128
9449.993 | 45.94031
9460.003 | 45.95798
9469.952 | 45.97435
9479.961 | 45.98937
9489.971 | 46.00276
9499.981 | 46.01513
9509.991 | 46.02668
9520 | 46.03789
9529.949 | 46.0508
9539.959 | 46.06528
9549.969 | 46.08104
9559.978 | 46.09783
9569.988 | 46.11332
9579.998 | 46.12807
9589.947 | 46.14281
9599.957 | 46.15647
9609.966 | 46.16891
9619.976 | 46.1808
9629.986 | 46.19249
9639.996 | 46.2037
9650.005 | 46.21457
9659.954 | 46.22497
9669.964 | 46.23727
9679.974 | 46.2512
9689.983 | 46.26642
9699.993 | 46.28368
9710.003 | 46.30271
9719.952 | 46.3231
9729.961 | 46.3443
9739.971 | 46.36659
9749.981 | 46.38942
9759.991 | 46.41293
9770 | 46.43658
9779.949 | 46.46064
9789.959 | 46.48483
9799.969 | 46.50834
9809.978 | 46.53131
9819.988 | 46.55442
9829.998 | 46.57766
9839.947 | 46.60062
9849.957 | 46.62319
9859.966 | 46.64548
9869.976 | 46.66831
9879.986 | 46.69087
9889.996 | 46.71357
9900.005 | 46.73681
9909.954 | 46.76086
9919.964 | 46.78492
9929.974 | 46.80925
9939.983 | 46.83371
9949.993 | 46.85872
9960.003 | 46.88373
9969.952 | 46.90805
9979.961 | 46.93184
9989.971 | 46.95508
9999.981 | 46.97832
10009.99 | 47.00102
10020 | 47.0233
10029.95 | 47.04519
10039.96 | 47.06584
10049.97 | 47.08283
10059.98 | 47.0969
10069.99 | 47.10954
10080 | 47.12109
10089.95 | 47.13149
10099.96 | 47.14087
10109.97 | 47.14946
10119.98 | 47.15741
10129.99 | 47.16506
10140 | 47.17297
10150.01 | 47.18371
10159.95 | 47.19683
10169.96 | 47.21164
10179.97 | 47.22788
10189.98 | 47.24541
10199.99 | 47.2639
10210 | 47.28306
10219.95 | 47.30277
10229.96 | 47.32248
10239.97 | 47.34164
10249.98 | 47.35985
10259.99 | 47.37793
10270 | 47.3956
10279.95 | 47.41184
10289.96 | 47.42706
10299.97 | 47.44228
10309.98 | 47.4575
10319.99 | 47.47252
10330 | 47.48761
10339.95 | 47.50371
10349.96 | 47.52056
10359.97 | 47.53776
10369.98 | 47.55583
10379.99 | 47.57527
10390 | 47.59402
10400.01 | 47.61183
10409.95 | 47.6295
10419.96 | 47.64676
10429.97 | 47.66347
10439.98 | 47.67992
10449.99 | 47.6965
10460 | 47.71308
10469.95 | 47.72919
10479.96 | 47.74509
10489.97 | 47.76201
10499.98 | 47.77981
10509.99 | 47.79789
10520 | 47.81637
10529.95 | 47.83526
10539.96 | 47.85483
10549.97 | 47.87468
10559.98 | 47.89506
10569.99 | 47.91545
10580 | 47.93584
10589.95 | 47.95677
10599.96 | 47.97756
10609.97 | 47.997
10619.98 | 48.01562
10629.99 | 48.0341
10640 | 48.05231
10650.01 | 48.06971
10659.95 | 48.08622
10669.96 | 48.10233
10679.97 | 48.11836
10689.98 | 48.13447
10699.99 | 48.15064
10710 | 48.16804
10719.95 | 48.18598
10729.96 | 48.20433
10739.97 | 48.22322
10749.98 | 48.24292
10759.99 | 48.26385
10770 | 48.28546
10779.95 | 48.30748
10789.96 | 48.32977
10799.97 | 48.35247
10809.98 | 48.3753
10819.99 | 48.39841
10830 | 48.42137
10839.95 | 48.44407
10849.96 | 48.46636
10859.97 | 48.48783
10869.98 | 48.50917
10879.99 | 48.5301
10890 | 48.55076
10900.01 | 48.57033
10909.95 | 48.58868
10919.96 | 48.60519
10929.97 | 48.62082
10939.98 | 48.63564
10949.99 | 48.64997
10960 | 48.66377
10969.95 | 48.67709
10979.96 | 48.68925
10989.97 | 48.70087
10999.98 | 48.71242
11009.99 | 48.725
11020 | 48.73859
11029.95 | 48.75197
11039.96 | 48.76591
11049.97 | 48.78024
11059.98 | 48.79519
11069.99 | 48.81062
11080 | 48.82679
11089.95 | 48.84324
11099.96 | 48.85995
11109.97 | 48.87715
11119.98 | 48.89509
11129.99 | 48.91425
11140 | 48.93409
11150.01 | 48.95421
11160 | 48.97442
11169.95 | 48.9944
11179.96 | 49.01451
11189.97 | 49.03558
11199.98 | 49.05732
11209.99 | 49.07907
11220 | 49.10068
11229.95 | 49.12215
11239.96 | 49.14403
11249.97 | 49.16619
11259.98 | 49.18902
11269.99 | 49.21171
11280 | 49.234
11289.95 | 49.25575
11299.96 | 49.27709
11309.97 | 49.29829
11319.98 | 49.31976
11329.99 | 49.3411
11340 | 49.3619
11349.95 | 49.38228
11359.96 | 49.40226
11369.97 | 49.42265
11379.98 | 49.44385
11389.99 | 49.46559
11399.99 | 49.48748
11410 | 49.50976
11419.95 | 49.53205
11429.96 | 49.55502
11439.97 | 49.5784
11449.98 | 49.60218
11459.99 | 49.62624
11470 | 49.65016
11479.95 | 49.67422
11489.96 | 49.69841
11499.97 | 49.72287
11509.98 | 49.74747
11519.99 | 49.77193
11530 | 49.79558
11539.95 | 49.81896
11549.96 | 49.84234
11559.97 | 49.86598
11569.98 | 49.8899
11579.99 | 49.91382
11590 | 49.93774
11599.95 | 49.9618
11609.96 | 49.98599
11619.97 | 50.01059
11629.98 | 50.03601
11639.99 | 50.06169
11649.99 | 50.08738
11660 | 50.11307
11669.95 | 50.13889
11679.96 | 50.16471
11689.97 | 50.19067
11699.98 | 50.2165
11709.99 | 50.24096
11720 | 50.26474
11729.95 | 50.28785
11739.96 | 50.31095
11749.97 | 50.33406
11759.98 | 50.35703
11769.99 | 50.37932
11780 | 50.40133
11789.95 | 50.42308
11799.96 | 50.44496
11809.97 | 50.46793
11819.98 | 50.49171
11829.99 | 50.5155
11840 | 50.53915
11849.95 | 50.56266
11859.96 | 50.58631
11869.97 | 50.6105
11879.98 | 50.63496
11889.99 | 50.65983
11899.99 | 50.6847
11910 | 50.70958
11919.95 | 50.73472
11929.96 | 50.76
11939.97 | 50.78338
11949.98 | 50.79975
11959.99 | 50.81246
11970 | 50.82211
11979.95 | 50.82894
11989.96 | 50.83302
12009.98 | 50.83558
12019.99 | 50.8347
12030 | 50.83247
12039.95 | 50.8316
12049.96 | 50.83731
12059.97 | 50.84621
12069.98 | 50.85756
12079.99 | 50.87129
12090 | 50.88501
12099.95 | 50.89466
12109.96 | 50.90343
12119.97 | 50.91162
12129.98 | 50.91971
12139.99 | 50.92738
12149.99 | 50.93479
12160 | 50.94179
12169.95 | 50.94835
12179.96 | 50.9546
12189.97 | 50.96208
12199.98 | 50.9704
12209.99 | 50.9774
12220 | 50.98321
12229.95 | 50.98763
12239.96 | 50.99092
12249.97 | 50.99328
12269.99 | 50.9956
12280 | 50.99558
12289.95 | 50.99576
12299.96 | 51.00024
12309.97 | 51.00789
12319.98 | 51.01808
12329.99 | 51.03038
12340 | 51.04438
12349.95 | 51.05824
12359.96 | 51.06589
12369.97 | 51.07102
12379.98 | 51.07433
12389.99 | 51.07602
12410 | 51.07544
12419.95 | 51.07368
12429.96 | 51.07158
12439.97 | 51.0693
12459.99 | 51.07466
12470 | 51.08465
12479.95 | 51.09681
12489.96 | 51.11102
12499.97 | 51.12746
12509.98 | 51.1454
12519.99 | 51.16456
12530 | 51.18427
12539.95 | 51.20398
12549.96 | 51.22355
12559.97 | 51.24339
12569.98 | 51.26079
12579.99 | 51.2773
12590 | 51.29273
12599.95 | 51.30693
12609.96 | 51.32025
12619.97 | 51.33262
12629.98 | 51.34356
12639.99 | 51.35416
12649.99 | 51.36456
12660 | 51.37461
12669.95 | 51.38664
12679.96 | 51.39928
12689.97 | 51.41165
12699.98 | 51.42422
12709.99 | 51.43672
12720 | 51.44957
12729.95 | 51.46377
12739.96 | 51.47886
12749.97 | 51.49469
12759.98 | 51.51134
12769.99 | 51.52873
12780 | 51.54763
12789.95 | 51.56869
12799.96 | 51.59098
12809.97 | 51.61449
12819.98 | 51.63882
12829.99 | 51.66369
12840 | 51.68884
12849.95 | 51.71344
12859.96 | 51.73736
12869.97 | 51.76141
12879.98 | 51.78479
12889.99 | 51.8064
12899.99 | 51.82706
12910 | 51.84731
12919.95 | 51.86701
12929.96 | 51.88645
12939.97 | 51.90548
12949.98 | 51.92491
12959.99 | 51.94435
12970 | 51.96365
12979.95 | 51.98349
12989.96 | 52.0051
12999.97 | 52.02766
13009.98 | 52.05022
13019.99 | 52.07319
13030 | 52.09602
13039.95 | 52.11845
13049.96 | 52.13802
13059.97 | 52.15691
13069.98 | 52.17512
13079.99 | 52.19252
13090 | 52.20876
13099.95 | 52.22425
13109.96 | 52.23934
13119.97 | 52.25415
13129.98 | 52.26836
13139.99 | 52.28269
13149.99 | 52.29968
13160 | 52.31749
13169.95 | 52.33611
13179.96 | 52.35554
13189.97 | 52.37579
13199.98 | 52.39686
13209.99 | 52.41792
13220 | 52.43926
13229.95 | 52.46087
13239.96 | 52.48275
13249.97 | 52.50491
13259.98 | 52.52706
13269.99 | 52.54935
13280 | 52.57123
13289.95 | 52.59284
13299.96 | 52.61418
13309.97 | 52.63565
13319.98 | 52.65713
13329.99 | 52.67833
13340 | 52.69586
13349.95 | 52.71196
13359.96 | 52.72746
13369.97 | 52.74268
13379.98 | 52.75783
13389.99 | 52.77292
13399.99 | 52.7876
13410 | 52.80187
13419.95 | 52.81614
13429.96 | 52.83116
13439.97 | 52.84991
13449.98 | 52.87044
13459.99 | 52.8881
13470 | 52.90183
13479.95 | 52.91365
13489.96 | 52.92446
13499.97 | 52.93479
13509.98 | 52.94396
13519.99 | 52.95188
13530 | 52.95752
13539.95 | 52.96146
13549.96 | 52.96364
13559.97 | 52.9652
13569.98 | 52.96875
13579.99 | 52.97261
13590 | 52.97628
13599.95 | 52.97949
13609.96 | 52.98329
13619.97 | 52.98778
13629.98 | 52.99389
13639.99 | 53.00103
13649.99 | 53.00915
13660 | 53.02029
13669.95 | 53.03232
13679.96 | 53.04523
13689.97 | 53.05882
13699.98 | 53.07262
13709.99 | 53.08655
13720 | 53.10041
13729.95 | 53.11414
13739.96 | 53.12814
13749.97 | 53.14248
13759.98 | 53.15688
13769.99 | 53.17163
13780 | 53.18685
13789.95 | 53.20255
13799.96 | 53.21899
13809.97 | 53.23578
13819.98 | 53.25243
13829.99 | 53.2688
13840 | 53.28307
13849.95 | 53.29551
13859.96 | 53.30713
13869.97 | 53.31848
13879.98 | 53.32894
13889.99 | 53.33805
13899.99 | 53.34573
13910 | 53.35256
13919.95 | 53.35895
13929.96 | 53.36527
13939.97 | 53.37315
13949.98 | 53.38266
13959.99 | 53.39306
13970 | 53.40434
13979.95 | 53.4161
13989.96 | 53.42894
13999.97 | 53.44321
14009.98 | 53.45843
14019.99 | 53.4742
14030 | 53.49044
14039.95 | 53.50716
14049.96 | 53.52428
14059.97 | 53.54181
14069.98 | 53.55751
14079.99 | 53.57198
14090 | 53.58564
14099.95 | 53.59828
14109.96 | 53.61038
14119.97 | 53.62159
14129.98 | 53.63083
14139.99 | 53.6376
14149.99 | 53.64256
14160 | 53.64623
14169.95 | 53.65102
14179.96 | 53.65696
14189.97 | 53.66369
14199.98 | 53.67028
14209.99 | 53.67558
14220 | 53.6803
14229.95 | 53.68598
14239.96 | 53.69301
14249.97 | 53.70106
14259.98 | 53.71003
14269.99 | 53.71941
14280 | 53.72913
14289.95 | 53.73885
14299.96 | 53.74979
14309.97 | 53.76284
14319.98 | 53.77799
14329.99 | 53.79484
14340 | 53.81278
14349.95 | 53.83113
14359.96 | 53.85016
14369.97 | 53.86986
14379.98 | 53.89025
14389.99 | 53.91159
14399.99 | 53.93306
14410 | 53.9544
14419.95 | 53.97519
14429.96 | 53.99585
14439.97 | 54.01651
14449.98 | 54.03744
14459.99 | 54.05851
14470 | 54.07917
14479.95 | 54.10023
14489.96 | 54.12062
14499.97 | 54.14087
14509.98 | 54.16166
14519.99 | 54.183
14530 | 54.20461
14539.95 | 54.2269
14549.96 | 54.2496
14559.97 | 54.27284
14569.98 | 54.29676
14579.99 | 54.32068
14590 | 54.34528
14599.95 | 54.37015
14609.96 | 54.39543
14619.97 | 54.42125
14629.98 | 54.44735
14639.99 | 54.47113
14649.99 | 54.49301
14660 | 54.51326
14669.95 | 54.53256
14679.96 | 54.55118
14689.97 | 54.5698
14699.98 | 54.58815
14709.99 | 54.60595
14720 | 54.62335
14729.95 | 54.64041
14739.96 | 54.65862
14749.97 | 54.67778
14759.98 | 54.69735
14769.99 | 54.71692
14780 | 54.73412
14789.95 | 54.74886
14799.96 | 54.76279
14809.97 | 54.77611
14819.98 | 54.78916
14829.99 | 54.8018
14840 | 54.81471
14849.95 | 54.82816
14859.96 | 54.84203
14869.97 | 54.85677
14879.98 | 54.87431
14889.99 | 54.89428
14899.99 | 54.91508
14910 | 54.93655
14919.95 | 54.95843
14929.96 | 54.98086
14939.97 | 55.0041
14949.98 | 55.02775
14959.99 | 55.0518
14970 | 55.07613
14979.95 | 55.10019
14989.96 | 55.11799
14999.97 | 55.13342
15009.98 | 55.14694
15019.99 | 55.15843
15030 | 55.16733
15039.95 | 55.17338
15049.96 | 55.17694
15059.97 | 55.17811
15069.98 | 55.17701
15079.99 | 55.17412
15090 | 55.17546
15099.95 | 55.17748
15109.96 | 55.18018
15119.97 | 55.1841
15129.98 | 55.18964
15139.99 | 55.19702
15149.99 | 55.20592
15160 | 55.21638
15169.95 | 55.22841
15179.96 | 55.2401
15189.97 | 55.24703
15199.98 | 55.25124
15209.99 | 55.2529
15220 | 55.25211
15229.95 | 55.24944
15239.96 | 55.24567
15249.97 | 55.24085
15259.98 | 55.23521
15269.99 | 55.22851
15280 | 55.22267
15289.95 | 55.22231
15299.96 | 55.22555
15309.97 | 55.2318
15319.98 | 55.24091
15329.99 | 55.25212
15340 | 55.26463
15349.95 | 55.27468
15359.96 | 55.28372
15369.97 | 55.29262
15379.98 | 55.30132
15389.99 | 55.31016
15399.99 | 55.31862
15410 | 55.32687
15419.95 | 55.33425
15429.96 | 55.34043
15439.97 | 55.34556
15449.98 | 55.35273
15459.99 | 55.36037
15470 | 55.36843
15479.95 | 55.37679
15489.96 | 55.38545
15499.97 | 55.39415
15509.98 | 55.40285
15519.99 | 55.41229
15530 | 55.42283
15539.95 | 55.43472
15549.96 | 55.44831
15559.97 | 55.46353
15569.98 | 55.47977
15579.99 | 55.49642
15590 | 55.51348
15599.95 | 55.53115
15609.96 | 55.5499
15619.97 | 55.56934
15629.98 | 55.58972
15639.99 | 55.61038
15649.99 | 55.63158
15660 | 55.65306
15669.95 | 55.6748
15679.96 | 55.69682
15689.97 | 55.71924
15699.98 | 55.74194
15709.99 | 55.76464
15720 | 55.78706
15729.95 | 55.80908
15739.96 | 55.83151
15749.97 | 55.85393
15759.98 | 55.87704
15769.99 | 55.90028
15780 | 55.9227
15789.95 | 55.94214
15799.96 | 55.95851
15809.97 | 55.97272
15819.98 | 55.98495
15829.99 | 55.99507
15840 | 56.00299
15849.95 | 56.00914
15859.96 | 56.01366
15869.97 | 56.01731
15879.98 | 56.02101
15889.99 | 56.02652
15899.99 | 56.03014
15910 | 56.03289
15919.95 | 56.03612
15929.96 | 56.04013
15939.97 | 56.04499
15949.98 | 56.05032
15959.99 | 56.05599
15970 | 56.06184
15979.95 | 56.06833
15989.96 | 56.07611
15999.97 | 56.08882
16009.98 | 56.10445
16019.99 | 56.12164
16030 | 56.13999
16039.95 | 56.15888
16049.96 | 56.17831
16059.97 | 56.19788
16069.98 | 56.21759
16079.99 | 56.23743
16090 | 56.25741
16099.95 | 56.27739
16109.96 | 56.29778
16119.97 | 56.31844
16129.98 | 56.3395
16139.99 | 56.3607
16150 | 56.38245
16160.01 | 56.40501
16170.01 | 56.42808
16179.95 | 56.45105
16189.96 | 56.47401
16199.97 | 56.49712
16209.98 | 56.51982
16219.99 | 56.54197
16230 | 56.5629
16239.95 | 56.58342
16249.96 | 56.60259
16259.97 | 56.62121
16269.98 | 56.63928
16279.99 | 56.65709
16290 | 56.67401
16299.95 | 56.68998
16309.96 | 56.70499
16319.97 | 56.71559
16329.98 | 56.72388
16339.99 | 56.73122
16350 | 56.73812
16359.95 | 56.74393
16369.96 | 56.74903
16379.97 | 56.75368
16389.98 | 56.7582
16399.99 | 56.75967
16410 | 56.75922
16420.01 | 56.7619
16429.95 | 56.76628
16439.96 | 56.77108
16449.97 | 56.77621
16459.98 | 56.78174
16469.99 | 56.78735
16480 | 56.79326
16489.95 | 56.79979
16499.96 | 56.81018
16509.97 | 56.82337
16519.98 | 56.83832
16529.99 | 56.85401
16540 | 56.8708
16549.95 | 56.88847
16559.96 | 56.90763
16569.97 | 56.92788
16579.98 | 56.94868
16589.99 | 56.96961
16600 | 56.99067
16609.95 | 57.01228
16619.96 | 57.03416
16629.97 | 57.05713
16639.98 | 57.08064
16649.99 | 57.10484
16660 | 57.12903
16670.01 | 57.15349
16679.95 | 57.1785
16689.96 | 57.20419
16699.97 | 57.23001
16709.98 | 57.25583
16719.99 | 57.28111
16730 | 57.30571
16739.95 | 57.33017
16749.96 | 57.3545
16759.97 | 57.3791
16769.98 | 57.40343
16779.99 | 57.42749
16790 | 57.45086
16799.95 | 57.4741
16809.96 | 57.49721
16819.97 | 57.52031
16829.98 | 57.54396
16839.99 | 57.56761
16850 | 57.59112
16859.95 | 57.61463
16869.96 | 57.63815
16879.97 | 57.6603
16889.98 | 57.68014
16899.99 | 57.6989
16910 | 57.71711
16920.01 | 57.73505
16929.95 | 57.75299
16939.96 | 57.77093
16949.97 | 57.78887
16959.98 | 57.80681
16969.99 | 57.82475
16980 | 57.84432
16989.95 | 57.86688
16999.96 | 57.89107
17009.97 | 57.91608
17019.98 | 57.9419
17029.99 | 57.96773
17040 | 57.99369
17049.95 | 58.01937
17059.96 | 58.04465
17069.97 | 58.06884
17079.98 | 58.09181
17089.99 | 58.11383
17100 | 58.13503
17109.95 | 58.15596
17119.96 | 58.17662
17129.97 | 58.19714
17139.98 | 58.21495
17149.99 | 58.23037
17160 | 58.24451
17170.01 | 58.25871
17179.95 | 58.27284
17189.96 | 58.28698
17199.97 | 58.30111
17209.98 | 58.31335
17219.99 | 58.32143
17230 | 58.32306
17239.95 | 58.31904
17249.96 | 58.31187
17259.97 | 58.30249
17269.98 | 58.29121
17279.99 | 58.2785
17290 | 58.26396
17299.95 | 58.2467
17309.96 | 58.22889
17319.97 | 58.2132
17329.98 | 58.20124
17339.99 | 58.19546
17350 | 58.19389
17359.95 | 58.19477
17369.96 | 58.19789
17379.97 | 58.20275
17389.98 | 58.20958
17399.99 | 58.21937
17410 | 58.23119
17420.01 | 58.24472
17429.95 | 58.26116
17439.96 | 58.27992
17449.97 | 58.3003
17459.98 | 58.32232
17469.99 | 58.3442
17480 | 58.36663
17489.95 | 58.38946
17499.96 | 58.41284
17509.97 | 58.43676
17519.98 | 58.46108
17529.99 | 58.48541
17540 | 58.5096
17549.95 | 58.5338
17559.96 | 58.55812
17569.97 | 58.5834
17579.98 | 58.60868
17589.99 | 58.63355
17600 | 58.65788
17609.95 | 58.68194
17619.96 | 58.70545
17629.97 | 58.7291
17639.98 | 58.75275
17649.99 | 58.77639
17660 | 58.79963
17670.01 | 58.82301
17679.95 | 58.84666
17689.96 | 58.87072
17699.97 | 58.89491
17709.98 | 58.91883
17719.99 | 58.94302
17730 | 58.96694
17739.95 | 58.99086
17749.96 | 59.01369
17759.97 | 59.03625
17769.98 | 59.05718
17779.99 | 59.07716
17790 | 59.09673
17799.95 | 59.11685
17809.96 | 59.13696
17819.97 | 59.15735
17829.98 | 59.1776
17839.99 | 59.19771
17850 | 59.21837
17859.95 | 59.23971
17869.96 | 59.26268
17879.97 | 59.2866
17889.98 | 59.31093
17899.99 | 59.33526
17910 | 59.35985
17920.01 | 59.38445
17929.95 | 59.40919
17939.96 | 59.43447
17949.97 | 59.45988
17959.98 | 59.48503
17969.99 | 59.5099
17980 | 59.53463
17989.95 | 59.55937
17999.96 | 59.58438
18009.97 | 59.60939
18019.98 | 59.63331
18029.99 | 59.65627
18040 | 59.67884
18049.95 | 59.70085
18059.96 | 59.72287
18069.97 | 59.74366
18079.98 | 59.76256
18089.99 | 59.78063
18100 | 59.79803
18109.95 | 59.8142
18119.96 | 59.83003
18129.97 | 59.84566
18139.98 | 59.86061
18149.99 | 59.8755
18160 | 59.88983
18170.01 | 59.90519
18179.95 | 59.92205
18189.96 | 59.93937
18199.97 | 59.95691
18209.98 | 59.97498
18219.99 | 59.99415
18230 | 60.01372
18239.95 | 60.03397
18249.96 | 60.05476
18259.97 | 60.07596
18269.98 | 60.09689
18279.99 | 60.11782
18290 | 60.13835
18299.95 | 60.15873
18309.96 | 60.17925
18319.97 | 60.20018
18329.98 | 60.22071
18339.99 | 60.24055
18350 | 60.25971
18359.95 | 60.2786
18369.96 | 60.2958
18379.97 | 60.31217
18389.98 | 60.32814
18399.99 | 60.34316
18410 | 60.35716
18420.01 | 60.37048
18429.95 | 60.3836
18439.96 | 60.39725
18449.97 | 60.41118
18459.98 | 60.42491
18469.99 | 60.43993
18480 | 60.45549
18489.95 | 60.4716
18499.96 | 60.48893
18509.97 | 60.507
18519.98 | 60.52562
18529.99 | 60.54315
18540 | 60.55926
18549.95 | 60.57468
18559.96 | 60.58868
18569.97 | 60.60207
18579.98 | 60.61491
18589.99 | 60.62687
18600 | 60.6372
18609.95 | 60.64692
18619.96 | 60.65616
18629.97 | 60.66656
18639.98 | 60.67838
18649.99 | 60.69068
18660 | 60.70448
18670.01 | 60.71916
18679.95 | 60.73465
18689.96 | 60.75116
18699.97 | 60.76924
18709.98 | 60.78827
18719.99 | 60.80811
18730 | 60.82809
18739.95 | 60.8482
18749.96 | 60.86859
18759.97 | 60.88952
18769.98 | 60.91018
18779.99 | 60.93097
18790 | 60.9519
18799.95 | 60.97256
18809.96 | 60.99322
18819.97 | 61.0136
18829.98 | 61.03399
18839.99 | 61.05451
18850 | 61.07476
18859.95 | 61.09501
18869.96 | 61.11527
18879.97 | 61.13579
18889.98 | 61.15604
18899.99 | 61.17303
18910 | 61.18961
18920.01 | 61.20605
18929.95 | 61.22291
18939.96 | 61.23955
18949.97 | 61.25491
18959.98 | 61.2702
18969.99 | 61.28576
18980 | 61.30133
18989.95 | 61.3175
18999.96 | 61.33748
19009.97 | 61.35814
19019.98 | 61.37893
19029.99 | 61.39918
19040 | 61.41997
19049.95 | 61.44226
19059.96 | 61.46483
19069.97 | 61.48779
19079.98 | 61.51049
19089.99 | 61.53305
19100 | 61.55466
19109.95 | 61.57546
19119.96 | 61.59611
19129.97 | 61.61745
19139.98 | 61.63852
19149.99 | 61.65958
19160 | 61.68024
19170.01 | 61.70063
19179.95 | 61.72102
19189.96 | 61.74059
19199.97 | 61.75948
19209.98 | 61.7785
19219.99 | 61.79726
19230 | 61.81466
19239.95 | 61.83137
19249.96 | 61.84782
19259.97 | 61.86454
19269.98 | 61.8803
19279.99 | 61.89484
19290 | 61.90932
19299.95 | 61.92481
19309.96 | 61.94058
19319.97 | 61.95682
19329.98 | 61.97388
19339.99 | 61.99141
19350 | 62.00908
19359.95 | 62.02674
19369.96 | 62.04536
19379.97 | 62.06507
19389.98 | 62.08546
19399.99 | 62.10612
19410 | 62.12691
19420.01 | 62.1477
19429.95 | 62.16891
19439.96 | 62.19038
19449.97 | 62.21158
19459.98 | 62.23251
19469.99 | 62.25263
19480 | 62.27206
19489.95 | 62.29014
19499.96 | 62.30794
19509.97 | 62.32561
19519.98 | 62.34355
19529.99 | 62.36122
19540 | 62.37902
19549.95 | 62.39737
19559.96 | 62.4164
19569.97 | 62.4361
19579.98 | 62.45676
19589.99 | 62.47864
19600 | 62.5008
19609.95 | 62.52336
19619.96 | 62.54619
19629.97 | 62.56943
19639.98 | 62.59281
19649.99 | 62.61618
19660 | 62.63956
19670.01 | 62.66307
19679.95 | 62.68672
19689.96 | 62.71064
19699.97 | 62.73456
19709.98 | 62.75848
19719.99 | 62.78159
19730 | 62.80415
19739.95 | 62.82671
19749.96 | 62.84954
19759.97 | 62.86938
19769.98 | 62.87978
19779.99 | 62.88586
19790 | 62.88863
19799.95 | 62.88843
19809.96 | 62.88551
19819.97 | 62.88124
19829.98 | 62.87564
19839.99 | 62.86789
19850 | 62.85831
19859.95 | 62.85063
19869.96 | 62.85139
19879.97 | 62.85577
19889.98 | 62.86281
19899.99 | 62.87212
19910 | 62.88333
19920.01 | 62.89468
19929.95 | 62.90664
19939.96 | 62.91989
19949.97 | 62.93334
19959.98 | 62.94653
19969.99 | 62.95957
19980 | 62.97296
19989.95 | 62.98648
19999.96 | 63.00014
20009.97 | 63.01156
20019.98 | 63.02318
20029.99 | 63.03473
20040 | 63.04588
20049.95 | 63.0575
20059.96 | 63.06986
20069.97 | 63.08244
20079.98 | 63.09487
20089.99 | 63.10738
20100 | 63.12008
20109.95 | 63.13564
20119.96 | 63.15284
20129.97 | 63.17132
20139.98 | 63.19076
20149.99 | 63.21128
20160 | 63.23194
20170.01 | 63.25164
20179.95 | 63.27067
20189.96 | 63.28956
20199.97 | 63.30859
20209.98 | 63.32707
20219.99 | 63.34501
20230 | 63.36234
20239.95 | 63.37926
20249.96 | 63.39591
20259.97 | 63.41276
20269.98 | 63.43111
20279.99 | 63.45082
20290 | 63.47066
20299.95 | 63.49091
20309.96 | 63.51184
20319.97 | 63.53359
20329.98 | 63.55574
20339.99 | 63.57803
20350 | 63.60059
20359.95 | 63.62302
20369.96 | 63.64599
20379.97 | 63.66895
20389.98 | 63.69192
20399.99 | 63.71408
20410 | 63.73582
20420.01 | 63.75743
20429.95 | 63.77918
20439.96 | 63.80079
20449.97 | 63.8224
20459.98 | 63.84387
20469.99 | 63.8648
20480 | 63.88559
20489.95 | 63.90639
20499.96 | 63.92773
20509.97 | 63.94906
20519.98 | 63.96999
20529.99 | 63.99011
20540 | 64.00995
20549.95 | 64.02939
20559.96 | 64.04869
20569.97 | 64.06812
20579.98 | 64.08715
20589.99 | 64.1059
20600 | 64.12384
20609.95 | 64.14097
20619.96 | 64.15755
20629.97 | 64.1744
20639.98 | 64.19085
20649.99 | 64.20675
20660 | 64.22218
20670.01 | 64.23706
20679.95 | 64.25099
20689.96 | 64.26431
20699.97 | 64.27776
20709.98 | 64.29163
20719.99 | 64.30569
20730 | 64.31962
20739.95 | 64.33389
20749.96 | 64.34878
20759.97 | 64.36427
20769.98 | 64.3801
20779.99 | 64.39662
20790 | 64.41347
20799.95 | 64.43059
20809.96 | 64.44792
20819.97 | 64.46545
20829.98 | 64.48299
20839.99 | 64.50004
20850 | 64.51601
20859.95 | 64.53123
20869.96 | 64.54659
20879.97 | 64.56134
20889.98 | 64.57493
20899.99 | 64.58764
20910 | 64.60014
20920.01 | 64.61251
20929.95 | 64.62535
20939.96 | 64.6386
20949.97 | 64.65287
20959.98 | 64.66748
20969.99 | 64.68094
20980 | 64.69501
20989.95 | 64.71057
20999.96 | 64.72694
21009.97 | 64.74346
21019.98 | 64.76011
21029.99 | 64.77676
21040 | 64.7934
21049.95 | 64.81019
21059.96 | 64.82752
21069.97 | 64.846
21079.98 | 64.86489
21089.99 | 64.88365
21100 | 64.90227
21109.95 | 64.92075
21119.96 | 64.9391
21129.97 | 64.95772
21139.98 | 64.97566
21149.99 | 64.99346
21160 | 65.01086
21170.01 | 65.02819
21180 | 65.04541
21189.95 | 65.06254
21199.96 | 65.07986
21209.97 | 65.09726
21219.98 | 65.11404
21229.99 | 65.12954
21240 | 65.1434
21249.95 | 65.15455
21259.96 | 65.16426
21269.97 | 65.17245
21279.98 | 65.17921
21289.99 | 65.18502
21300 | 65.19009
21309.95 | 65.19432
21319.96 | 65.19838
21329.97 | 65.20271
21339.98 | 65.20842
21349.99 | 65.21613
21360 | 65.22479
21369.95 | 65.23458
21379.96 | 65.24511
21389.97 | 65.25378
21399.97 | 65.2603
21409.98 | 65.26655
21419.99 | 65.27287
21430 | 65.27957
21439.95 | 65.28677
21449.96 | 65.29438
21459.97 | 65.30236
21469.98 | 65.31042
21479.99 | 65.31912
21490 | 65.33074
21499.95 | 65.34541
21509.96 | 65.36111
21519.97 | 65.37695
21529.98 | 65.39169
21539.99 | 65.40589
21550 | 65.41996
21559.95 | 65.43437
21569.96 | 65.44877
21579.97 | 65.4627
21589.98 | 65.47589
21599.99 | 65.48853
21610 | 65.50123
21619.95 | 65.51469
21629.96 | 65.52978
21639.97 | 65.54575
21649.97 | 65.56212
21659.98 | 65.57816
21669.99 | 65.5942
21680 | 65.61064
21689.95 | 65.6277
21699.96 | 65.6451
21709.97 | 65.66242
21719.98 | 65.67955
21729.99 | 65.69606
21740 | 65.71196
21749.95 | 65.72372
21759.96 | 65.73425
21769.97 | 65.74411
21779.98 | 65.75355
21789.99 | 65.76225
21800 | 65.77078
21809.95 | 65.7791
21819.96 | 65.78746
21829.97 | 65.79596
21839.98 | 65.80479
21849.99 | 65.8175
21860 | 65.83156
21869.95 | 65.84672
21879.96 | 65.86255
21889.97 | 65.8792
21899.97 | 65.89619
21909.98 | 65.91358
21919.99 | 65.93139
21930 | 65.94974
21939.95 | 65.96849
21949.96 | 65.98766
21959.97 | 66.00682
21969.98 | 66.02585
21979.99 | 66.0446
21990 | 66.06336
21999.95 | 66.08238
22009.96 | 66.10141
22019.97 | 66.1203
22029.98 | 66.13892
22039.99 | 66.15754
22050 | 66.17616
22059.95 | 66.19505
22069.96 | 66.21395
22079.97 | 66.23284
22089.98 | 66.25186
22099.99 | 66.27062
22110 | 66.28951
22119.95 | 66.3084
22129.96 | 66.3277
22139.97 | 66.34687
22149.97 | 66.36562
22159.98 | 66.38397
22169.99 | 66.40232
22180 | 66.42039
22189.95 | 66.43806
22199.96 | 66.4541
22209.97 | 66.46762
22219.98 | 66.47945
22229.99 | 66.49073
22240 | 66.50187
22249.95 | 66.51281
22259.96 | 66.52389
22269.97 | 66.5349
22279.98 | 66.54597
22289.99 | 66.55753
22300 | 66.57071
22309.95 | 66.58634
22319.96 | 66.60204
22329.97 | 66.61685
22339.98 | 66.63058
22349.99 | 66.64362
22360 | 66.65599
22369.95 | 66.66727
22379.96 | 66.64294
22389.97 | 66.49507
22399.97 | 66.3135
22409.98 | 66.08843
22419.99 | 65.8438
22430 | 65.5959
22439.95 | 65.34365
22449.96 | 65.0827
22459.97 | 64.81306
22469.98 | 64.53906
22479.99 | 64.29877
22490 | 64.18352
22499.95 | 64.10198
22509.96 | 64.06311
22519.97 | 64.02777
22529.98 | 63.959
22539.99 | 63.88669
22550 | 63.81738
22559.95 | 63.7603
22569.96 | 63.71083
22579.97 | 63.66571
22589.98 | 63.62276
22599.99 | 63.58226
22610 | 63.54638
22619.95 | 63.5334
22629.96 | 63.56262
22639.97 | 63.60529
22649.97 | 63.65531
22659.98 | 63.70641
22669.99 | 63.75806
22680 | 63.80726
22689.95 | 63.85183
22699.96 | 63.89424
22709.97 | 63.93392
22719.98 | 63.96899
22729.99 | 63.99468
22740 | 64.01506
22749.95 | 64.03273
22759.96 | 64.04775
22769.97 | 64.05957
22779.98 | 64.0699
22789.99 | 64.07935
22800 | 64.08859
22809.95 | 64.09654
22819.96 | 64.10619
22829.97 | 64.12325
22839.98 | 64.14336
22849.99 | 64.16646
22860 | 64.19324
22869.95 | 64.22341
22879.96 | 64.25766
22889.97 | 64.29789
22899.97 | 64.34002
22909.98 | 64.38542
22919.99 | 64.4319
22930 | 64.47947
22939.95 | 64.52812
22949.96 | 64.57705
22959.97 | 64.6257
22969.98 | 64.67382
22979.99 | 64.72111
22990 | 64.76732
22999.95 | 64.81326
23009.96 | 64.85811
23019.97 | 64.9016
23029.98 | 64.94373
23039.99 | 64.97988
23050 | 64.99653
23059.95 | 65.00442
23069.96 | 64.82828
23079.97 | 64.61735
23089.98 | 64.39337
23099.99 | 64.14329
23110 | 63.39959
23119.95 | 62.38625
23129.96 | 61.07282
23139.97 | 59.60282
23149.97 | 58.05453
23159.98 | 56.44536
23169.99 | 54.97536
23180 | 53.51406
23189.95 | 52.03536
23199.96 | 50.53057
23209.97 | 49.48678
23219.98 | 48.6648
23229.99 | 48.05158
23240 | 47.43835
23249.95 | 46.82948
23259.96 | 46.22495
23269.97 | 45.58128
23279.98 | 44.89847
23289.99 | 44.19826
23300 | 43.52415
23309.95 | 42.87178
23319.96 | 42.24986
23329.97 | 41.71492
23339.98 | 41.3235
23349.99 | 41.03211
23360 | 40.80052
23369.95 | 40.64069
23379.96 | 40.55479
23389.97 | 40.50532
23399.97 | 40.47529
23409.98 | 40.45891
23419.99 | 40.45014
23430 | 40.44658
23439.95 | 40.4391
23449.96 | 40.38419
23459.97 | 40.30373
23469.98 | 40.21403
23479.99 | 40.11944
23490 | 40.02159
23499.95 | 39.92319
23509.96 | 39.82642
23519.97 | 39.73128
23529.98 | 39.63723
23539.99 | 39.54536
23550 | 39.47767
23559.95 | 39.43038
23569.96 | 39.39015
23579.97 | 39.35563
23589.98 | 39.32491
23599.99 | 39.29596
23610 | 39.26701
23619.95 | 39.23331
23629.96 | 39.19634
23639.97 | 39.16277
23649.97 | 39.15346
23659.98 | 39.14979
23669.99 | 39.14776
23680 | 39.1456
23689.95 | 39.14239
23699.96 | 39.13604
23709.97 | 39.12975
23719.98 | 39.12855
23729.99 | 39.13139
23740 | 39.13716
23749.95 | 39.1447
23759.96 | 39.14876
23779.98 | 39.15012
23789.99 | 39.15062
23800 | 39.15224
23809.95 | 39.15098
23819.96 | 39.14572
23829.97 | 39.1378
23839.98 | 39.12822
23849.99 | 39.11755
23860 | 39.11089
23869.95 | 39.10795
23889.97 | 39.1045
23899.97 | 39.10604
23909.98 | 39.11311
23919.99 | 39.12561
23930 | 39.14239
23939.95 | 39.16224
23949.96 | 39.18453
23959.97 | 39.20913
23969.98 | 39.23549
23979.99 | 39.26444
23990 | 39.29529
23999.95 | 39.3275
24009.96 | 39.36067
24019.97 | 39.3941
24029.98 | 39.42794
24039.99 | 39.46205
24050 | 39.49508
24059.95 | 39.52797
24069.96 | 39.5614
24079.97 | 39.59552
24089.98 | 39.63004
24099.99 | 39.66483
24110 | 39.6999
24119.95 | 39.73455
24129.96 | 39.76853
24139.97 | 39.80183
24149.97 | 39.83581
24159.98 | 39.87019
24169.99 | 39.90444
24180 | 39.93787
24189.95 | 39.97104
24199.96 | 40.00338
24209.97 | 40.03478
24219.98 | 40.0659
24229.99 | 40.09716
24240 | 40.12788
24249.95 | 40.15791
24259.96 | 40.18781
24269.97 | 40.21717
24279.98 | 40.24571
24289.99 | 40.27384
24300 | 40.30211
24309.95 | 40.32861
24319.96 | 40.35403
24329.97 | 40.37822
24339.98 | 40.40133
24349.99 | 40.42348
24360 | 40.44523
24369.95 | 40.46711
24379.96 | 40.48967
24389.97 | 40.51114
24399.97 | 40.53166
24409.98 | 40.55355
24419.99 | 40.57583
24430 | 40.59853
24439.95 | 40.62218
24449.96 | 40.6442
24459.97 | 40.66309
24469.98 | 40.67722
24479.99 | 40.68714
24490 | 40.69238
24499.95 | 40.6867
24509.96 | 40.66835
24519.97 | 40.63737
24529.98 | 40.59225
24539.99 | 40.5338
24550 | 40.4683
24559.95 | 40.40061
24569.96 | 40.3332
24579.97 | 40.26579
24589.98 | 40.2011
24599.99 | 40.14565
24610 | 40.10134
24619.95 | 40.06845
24629.96 | 40.04956
24639.97 | 40.04327
24649.97 | 40.04088
24659.98 | 40.02994
24669.99 | 40.01648
24680 | 40.00248
24689.95 | 39.98787
24699.96 | 39.97163
24709.97 | 39.95369
24719.98 | 39.93453
24729.99 | 39.91468
24740 | 39.89348
24749.95 | 39.87418
24759.96 | 39.86433
24769.97 | 39.85427
24779.98 | 39.83953
24789.99 | 39.82009
24800 | 39.79753
24809.95 | 39.77375
24819.96 | 39.74874
24829.97 | 39.72264
24839.98 | 39.68894
24849.99 | 39.43778
24860 | 38.96807
24869.95 | 38.44618
24879.96 | 37.8721
24889.97 | 37.25887
24899.97 | 36.6152
24909.98 | 35.94979
24919.99 | 35.26263
24930 | 34.56242
24939.95 | 33.84917
24949.96 | 33.34249
24959.97 | 33.04675
24969.98 | 32.80212
24979.99 | 32.61184
24990 | 32.45962
24999.95 | 32.33894
25009.96 | 32.23021
25019.97 | 32.13072
25029.98 | 31.95676
25039.99 | 31.6795
25050 | 31.36419
25059.95 | 30.99452
25069.96 | 30.6031
25079.97 | 30.19428
25089.98 | 29.77242
25099.99 | 29.3375
25110 | 28.89824
25119.95 | 28.45681
25129.96 | 28.05452
25139.97 | 27.71746
25149.97 | 27.39998
25159.98 | 27.12163
25169.99 | 26.84981
25180 | 26.57256
25189.95 | 26.27464
25199.96 | 25.97238
25209.97 | 25.67012
25219.98 | 25.36785
25229.99 | 25.10364
25240 | 24.88945
25249.95 | 24.69809
25259.96 | 24.52412
25269.97 | 24.36973
25279.98 | 24.23871
25289.99 | 24.14412
25300 | 24.06638
25309.95 | 24.00196
25319.96 | 23.9514
25329.97 | 23.91172
25339.98 | 23.8791
25349.99 | 23.85341
25360 | 23.83302
25369.95 | 23.81787
25379.96 | 23.80618
25389.97 | 23.79701
25399.97 | 23.78967
25409.98 | 23.78382
25419.99 | 23.77937
25430 | 23.77604
25439.95 | 23.7729
25449.96 | 23.76933
25459.97 | 23.76495
25469.98 | 23.75962
25479.99 | 23.75051
25490 | 23.73257
25499.95 | 23.7009
25509.96 | 23.65605
25519.97 | 23.60196
25529.98 | 23.53645
25539.99 | 23.45545
25550 | 23.35053
25559.95 | 23.1994
25569.96 | 23.02652
25579.97 | 22.84168
25589.98 | 22.65358
25599.99 | 22.47201
25610 | 22.29478
25619.95 | 22.11864
25629.96 | 21.9425
25639.97 | 21.71961
25649.97 | 21.48476
25659.98 | 21.27165
25669.99 | 21.05746
25680 | 20.83565
25689.95 | 20.60515
25699.96 | 20.35725
25709.97 | 20.09304
25719.98 | 19.74729
25729.99 | 19.27758
25740 | 18.67741
25749.95 | 18.05113
25759.96 | 17.41616
25769.97 | 16.78119
25779.98 | 16.14622
25789.99 | 15.5243
25800 | 14.91542
25809.95 | 14.32395
25819.96 | 13.81292
25829.97 | 13.43673
25839.98 | 13.24645
25839.98 | 13.24645

## 6C CFRP B
6C CFRP B | 6C CFRP B
Tiempo de ensayo | Fuerza estándar
ms | MPa
0 | 0.1152486
89.96582 | 0.1128267
169.9829 | 0.1106479
279.9683 | 0.1090954
309.9976 | 0.1115354
329.9561 | 0.1153579
339.9658 | 0.118127
349.9756 | 0.1216267
359.9854 | 0.125755
369.9951 | 0.1305458
379.9438 | 0.1359822
389.9536 | 0.1420302
399.9634 | 0.1486897
409.9731 | 0.1559949
419.9829 | 0.1638437
429.9927 | 0.1722021
439.9414 | 0.1811042
449.9512 | 0.190482
459.9609375 | 0.2004714
469.9707 | 0.2108005
479.9805 | 0.2216053
489.9902 | 0.2328858
500 | 0.2445061
510 | 0.2565611
519.9487 | 0.2689968
529.9585 | 0.2818403
539.9683 | 0.2950915
549.978 | 0.3086825
559.9878 | 0.3226812
569.9975 | 0.3370876
579.9463 | 0.3518338
589.956 | 0.3669198
599.9658 | 0.3824815
609.9756 | 0.398315
619.9853 | 0.4144882
629.9951 | 0.4311372
639.9438 | 0.4482618
649.9536 | 0.4656582
659.9634 | 0.4837342
669.9731 | 0.5020821
679.9829 | 0.5208376
689.9927 | 0.5400009
699.9414 | 0.5595719
709.9512 | 0.5794147
719.9609 | 0.5995294
729.9707 | 0.6200517
739.9805 | 0.6408459
749.9902 | 0.6619119
760 | 0.6832498
769.9487 | 0.7052672
779.9585 | 0.7278282
789.9683 | 0.7509328
799.978 | 0.7745811
809.9878 | 0.7990449
819.9975 | 0.8240523
829.9463 | 0.8498751
839.956 | 0.8762416
849.9658 | 0.9032877
859.9756 | 0.9308774
869.9853 | 0.9588748
879.9951 | 0.987144
889.9438 | 1.015685
899.9536 | 1.04477
909.9634 | 1.074262
919.9731 | 1.104162
929.9829 | 1.13447
939.9927 | 1.165186
949.9414 | 1.195901
959.9512 | 1.226889
969.9609 | 1.258148
979.9707 | 1.289815
989.9805 | 1.321754
999.9902 | 1.353829
1010 | 1.386039
1019.949 | 1.418386
1029.958 | 1.450732
1039.968 | 1.483351
1049.978 | 1.515833
1049.978 | 1.515833
1059.988 | 1.548587
1069.998 | 1.581206
1079.946 | 1.614096
1089.956 | 1.647122
1099.966 | 1.680556
1109.976 | 1.714533
1119.985 | 1.748918
1129.995 | 1.783711
1139.944 | 1.819048
1149.954 | 1.855472
1159.963 | 1.893254
1169.973 | 1.932125
1179.983 | 1.972354
1189.993 | 2.013671
1199.941 | 2.056074
1209.951 | 2.099565
1219.961 | 2.144144
1229.971 | 2.190625
1239.98 | 2.237921
1249.99 | 2.286305
1260 | 2.335233
1269.949 | 2.384432
1279.958 | 2.434447
1289.968 | 2.484734
1299.978 | 2.535292
1309.988 | 2.586666
1319.998 | 2.638312
1329.946 | 2.689957
1339.956 | 2.741875
1349.966 | 2.794336
1359.976 | 2.847069
1369.985 | 2.900889
1379.995 | 2.955253
1389.944 | 3.010433
1399.954 | 3.066699
1409.963 | 3.124053
1419.973 | 3.182223
1429.983 | 3.241751
1439.993 | 3.302095
1449.941 | 3.363254
1459.951 | 3.425229
1469.961 | 3.487748
1479.971 | 3.55081
1489.98 | 3.614416
1499.99 | 3.678565
1510 | 3.742714
1519.949 | 3.807136
1529.958 | 3.871829
1539.968 | 3.937337
1549.978 | 4.003933
1559.988 | 4.071072
1569.998 | 4.139027
1579.946 | 4.207526
1589.956 | 4.27684
1599.966 | 4.346426
1609.976 | 4.417642
1619.985 | 4.489403
1629.995 | 4.561707
1639.944 | 4.634011
1649.954 | 4.706315
1659.963 | 4.779162
1669.973 | 4.851466
1679.983 | 4.924314
1689.993 | 4.996618
1699.941 | 5.068922
1709.951 | 5.141226
1719.961 | 5.212986
1729.971 | 5.284747
1739.98 | 5.357051
1749.99 | 5.428811
1760 | 5.500571
1769.949 | 5.572332
1779.958 | 5.644636
1789.968 | 5.716396
1799.978 | 5.788156
1809.988 | 5.859917
1819.998 | 5.931133
1829.946 | 6.002894
1839.956 | 6.073567
1849.966 | 6.14424
1859.976 | 6.214369
1869.985 | 6.284499
1879.995 | 6.353813
1889.944 | 6.423127
1899.954 | 6.491625
1909.963 | 6.559852
1919.973 | 6.627263
1929.983 | 6.694403
1939.993 | 6.760727
1949.941 | 6.826779
1959.951 | 6.892015
1969.961 | 6.95698
1979.971 | 7.021945
1989.98 | 7.086638
1999.99 | 7.151059
2010 | 7.215481
2019.949 | 7.27963
2029.958 | 7.343236
2039.968 | 7.407113
2049.978 | 7.470719
2059.988 | 7.534325
2069.998 | 7.597659
2079.946 | 7.660449
2089.956 | 7.722968
2099.966 | 7.785214
2109.976 | 7.847733
2119.985 | 7.910251
2129.995 | 7.972498
2139.944 | 8.034745
2149.954 | 8.096991
2159.963 | 8.159238
2169.973 | 8.221213
2179.983 | 8.283731
2189.993 | 8.345978
2199.941 | 8.407953
2209.951 | 8.4702
2219.961 | 8.532718
2229.971 | 8.595508
2239.98 | 8.659114
2249.99 | 8.722992
2260 | 8.787413
2269.949 | 8.852106
2279.958 | 8.917343
2289.968 | 8.982852
2299.978 | 9.049176
2309.988 | 9.115228
2319.998 | 9.181008
2329.946 | 9.246789
2339.956 | 9.311753
2349.966 | 9.376718
2359.976 | 9.441683
2369.985 | 9.50692
2379.995 | 9.571885
2389.944 | 9.637121
2399.954 | 9.702358
2409.963 | 9.76841
2419.973 | 9.834462
2429.983 | 9.901058
2439.993 | 9.967926
2449.941 | 10.03425
2459.951 | 10.10003
2469.961 | 10.16499
2479.971 | 10.22969
2489.98 | 10.29357
2499.99 | 10.35717
2510 | 10.41942
2519.949 | 10.48085
2529.958 | 10.54174
2539.968 | 10.60208
2549.978 | 10.6627
2559.988 | 10.72358
2569.998 | 10.78447
2579.946 | 10.84563
2589.956 | 10.90706
2599.966 | 10.96877
2609.976 | 11.03128
2619.985 | 11.09407
2629.995 | 11.15768
2639.944 | 11.22101
2649.954 | 11.2838
2659.963 | 11.34578
2669.973 | 11.40775
2679.983 | 11.4681
2689.993 | 11.52763
2699.941 | 11.58634
2709.951 | 11.64424
2719.961 | 11.70105
2729.971 | 11.75731
2739.98 | 11.81331
2749.99 | 11.86958
2760 | 11.92611
2769.949 | 11.98265
2779.958 | 12.04028
2789.968 | 12.09845
2799.978 | 12.15743
2809.988 | 12.21669
2819.998 | 12.27649
2829.946 | 12.33656
2839.956 | 12.39718
2849.966 | 12.45779
2859.976 | 12.51895
2869.985 | 12.58066
2879.995 | 12.64209
2889.944 | 12.70352
2899.954 | 12.76441
2909.963 | 12.82529
2919.973 | 12.88591
2929.983 | 12.94652
2939.993 | 13.00687
2949.941 | 13.06667
2959.951 | 13.1262
2969.961 | 13.18545
2979.971 | 13.24525
2989.98 | 13.30533
2999.99 | 13.36513
3010 | 13.4252
3019.949 | 13.485
3029.958 | 13.54453
3039.968 | 13.60406
3049.978 | 13.66331
3059.988 | 13.72203
3069.998 | 13.78047
3079.946 | 13.83782
3089.956 | 13.8949
3099.966 | 13.95144
3109.976 | 14.00798
3119.985 | 14.06479
3129.995 | 14.12187
3139.944 | 14.17868
3149.954 | 14.23576
3159.963 | 14.29257
3169.973 | 14.34938
3179.983 | 14.40565
3189.993 | 14.46219
3199.941 | 14.51818
3209.951 | 14.57418
3219.961 | 14.63017
3229.971 | 14.6859
3239.98 | 14.74189
3249.99 | 14.79734
3260 | 14.85307
3269.949 | 14.90933
3279.958 | 14.96587
3289.968 | 15.02295
3299.978 | 15.08031
3309.988 | 15.13739
3319.998 | 15.19447
3329.946 | 15.25128
3339.956 | 15.30755
3349.966 | 15.36409
3359.976 | 15.42063
3369.985 | 15.47716
3379.995 | 15.53316
3389.944 | 15.58888
3399.954 | 15.64406
3409.963 | 15.69924
3419.973 | 15.75415
3429.983 | 15.80906
3439.993 | 15.86396
3449.941 | 15.91833
3459.951 | 15.97188
3469.961 | 16.02488
3479.971 | 16.07843
3489.98 | 16.13225
3499.99 | 16.18661
3510 | 16.24152
3519.949 | 16.29643
3529.958 | 16.35161
3539.968 | 16.40706
3549.978 | 16.46305
3559.988 | 16.51986
3569.998 | 16.5764
3579.946 | 16.6324
3589.956 | 16.68812
3599.966 | 16.7433
3609.976 | 16.79848
3619.985 | 16.85311
3629.995 | 16.90775
3639.944 | 16.96211
3649.954 | 17.01593
3659.963 | 17.06948
3669.973 | 17.12276
3679.983 | 17.17576
3689.993 | 17.22795
3699.941 | 17.27987
3709.951 | 17.33124
3719.961 | 17.38235
3729.971 | 17.43318
3739.98 | 17.48374
3749.99 | 17.53429
3760 | 17.58404
3769.949 | 17.63378
3779.958 | 17.68352
3789.968 | 17.73354
3799.978 | 17.78355
3809.988 | 17.83357
3819.998 | 17.88331
3829.946 | 17.93278
3839.956 | 17.98117
3849.966 | 18.02901
3859.976 | 18.07576
3869.985 | 18.12142
3879.995 | 18.16573
3889.944 | 18.20868
3899.954 | 18.25081
3909.963 | 18.2924
3919.973 | 18.33372
3929.983 | 18.3753
3939.993 | 18.41716
3949.941 | 18.45984
3959.951 | 18.50387
3969.961 | 18.54954
3979.971 | 18.59738
3989.98 | 18.64685
3999.99 | 18.69768
4010 | 18.74906
4019.949 | 18.80097
4029.959 | 18.85262
4039.968 | 18.90372
4049.978 | 18.95428
4059.988 | 19.00402
4069.998 | 19.05268
4079.947 | 19.09997
4089.956 | 19.14646
4099.966 | 19.19212
4109.976 | 19.23779
4119.986 | 19.28318
4129.995 | 19.32939
4139.944 | 19.37587
4149.954 | 19.42317
4159.964 | 19.47046
4169.973 | 19.5183
4179.983 | 19.56669
4189.993 | 19.61507
4199.942 | 19.664
4209.951 | 19.71266
4219.961 | 19.76077
4229.971 | 19.80888
4239.981 | 19.85645
4249.99 | 19.90347
4260 | 19.94941
4269.949 | 19.99372
4279.959 | 20.03748
4289.968 | 20.08016
4299.978 | 20.12202
4309.988 | 20.16279
4319.998 | 20.20329
4329.947 | 20.24352
4339.956 | 20.28348
4349.966 | 20.32452
4359.976 | 20.36693
4369.986 | 20.40987
4379.995 | 20.45336
4389.944 | 20.49686
4399.954 | 20.54035
4409.964 | 20.58384
4419.973 | 20.62706
4429.983 | 20.66973
4439.993 | 20.71132
4449.942 | 20.75209
4459.951 | 20.79178
4469.961 | 20.83092
4479.971 | 20.87034
4489.981 | 20.90921
4499.99 | 20.94835
4510 | 20.98803
4519.949 | 21.02772
4529.959 | 21.06795
4539.968 | 21.10899
4549.978 | 21.15058
4559.988 | 21.19326
4569.998 | 21.23648
4579.947 | 21.28024
4589.956 | 21.32455
4599.966 | 21.36967
4609.976 | 21.41533
4619.986 | 21.461
4629.995 | 21.50748
4639.944 | 21.55396
4649.954 | 21.60071
4659.964 | 21.6472
4669.973 | 21.6934
4679.983 | 21.7388
4689.993 | 21.78311
4699.942 | 21.8266
4709.951 | 21.86873
4719.961 | 21.91004
4729.971 | 21.95055
4739.981 | 21.9905
4749.99 | 22.02992
4760 | 22.06797
4769.949 | 22.10467
4779.959 | 22.14082
4789.968 | 22.1767
4799.978 | 22.21312
4809.988 | 22.25009
4819.998 | 22.28787
4829.947 | 22.3262
4839.956 | 22.36453
4849.966 | 22.40231
4859.976 | 22.43982
4869.986 | 22.47679
4879.995 | 22.51348
4889.944 | 22.54936
4899.954 | 22.58443
4909.964 | 22.61827
4919.973 | 22.64844
4929.983 | 22.67535
4939.993 | 22.69995
4949.942 | 22.72346
4959.951 | 22.74725
4969.961 | 22.77212
4979.971 | 22.79849
4989.981 | 22.82621
4999.99 | 22.85489
5010 | 22.88479
5019.949 | 22.91836
5029.959 | 22.95505
5039.968 | 22.9942
5049.978 | 23.03497
5059.988 | 23.07656
5069.998 | 23.11842
5079.947 | 23.16001
5089.956 | 23.20051
5099.966 | 23.23965
5109.976 | 23.27852
5119.986 | 23.31657
5129.995 | 23.35409
5139.944 | 23.39051
5149.954 | 23.42666
5159.964 | 23.46309
5169.973 | 23.50005
5179.983 | 23.53756
5189.993 | 23.57643
5199.942 | 23.61639
5209.951 | 23.65689
5219.961 | 23.69739
5229.971 | 23.73817
5239.981 | 23.77921
5249.99 | 23.81998
5260 | 23.86021
5269.949 | 23.89827
5279.959 | 23.93469
5289.968 | 23.96908
5299.978 | 24.00224
5309.988 | 24.03472
5319.998 | 24.06707
5329.947 | 24.09969
5339.956 | 24.13258
5349.966 | 24.16601
5359.976 | 24.19972
5369.986 | 24.2356
5379.995 | 24.27338
5389.944 | 24.31279
5399.954 | 24.35329
5409.964 | 24.39461
5419.973 | 24.43593
5429.983 | 24.47724
5439.993 | 24.51883
5449.942 | 24.56015
5459.951 | 24.60147
5469.961 | 24.64224
5479.971 | 24.68274
5489.981 | 24.72297
5499.99 | 24.7632
5510 | 24.80261
5520 | 24.84135
5529.949 | 24.87967
5539.958 | 24.918
5549.968 | 24.95633
5559.978 | 24.99438
5569.988 | 25.03189
5579.998 | 25.06913
5589.946 | 25.10637
5599.956 | 25.14388
5609.966 | 25.18248
5619.976 | 25.22189
5629.985 | 25.26185
5639.995 | 25.30127
5649.944 | 25.34014
5659.954 | 25.37873
5669.963 | 25.41733
5679.973 | 25.45566
5689.983 | 25.49235
5699.993 | 25.52769
5709.941 | 25.56167
5719.951 | 25.59469
5729.961 | 25.62718
5739.971 | 25.6598
5749.98 | 25.69201
5759.99 | 25.7234
5770 | 25.75412
5779.949 | 25.78442
5789.958 | 25.81541
5799.968 | 25.84708
5809.978 | 25.87929
5819.988 | 25.91164
5829.998 | 25.94398
5839.946 | 25.97606
5849.956 | 26.00895
5859.966 | 26.04306
5869.976 | 26.07867
5879.985 | 26.11509
5889.995 | 26.15233
5899.944 | 26.18984
5909.954 | 26.22763
5919.963 | 26.26459
5929.973 | 26.30129
5939.983 | 26.33771
5949.993 | 26.37359
5959.941 | 26.40866
5969.951 | 26.44331
5979.961 | 26.47797
5989.971 | 26.51276
5999.98 | 26.54783
6009.99 | 26.58289
6020 | 26.61877
6029.949 | 26.65465
6039.958 | 26.69108
6049.968 | 26.7275
6059.978 | 26.76474
6069.988 | 26.80171
6079.998 | 26.83895
6089.946 | 26.87646
6099.956 | 26.91451
6109.966 | 26.95311
6119.976 | 26.9928
6129.985 | 27.0333
6139.995 | 27.07434
6149.944 | 27.11648
6159.954 | 27.15888
6169.963 | 27.2021
6179.973 | 27.24586
6189.983 | 27.28963
6199.993 | 27.33312
6209.941 | 27.37634
6219.951 | 27.41928
6229.961 | 27.46196
6239.971 | 27.50436
6249.98 | 27.54568
6259.99 | 27.58564
6270 | 27.62423
6279.949 | 27.66147
6289.958 | 27.69735
6299.968 | 27.73133
6309.978 | 27.76028
6319.988 | 27.78529
6329.998 | 27.8069
6339.946 | 27.82579
6349.956 | 27.84312
6359.966 | 27.85956
6369.976 | 27.87567
6379.985 | 27.89171
6389.995 | 27.90795
6399.944 | 27.92521
6409.954 | 27.94641
6419.963 | 27.97087
6429.973 | 27.99792
6439.983 | 28.02741
6449.993 | 28.05908
6459.941 | 28.09224
6469.951 | 28.12676
6479.961 | 28.16237
6489.971 | 28.19907
6499.98 | 28.23739
6509.99 | 28.27708
6520 | 28.31785
6529.949 | 28.35998
6539.958 | 28.40293
6549.968 | 28.44696
6559.978 | 28.491
6569.988 | 28.53449
6579.998 | 28.57771
6589.946 | 28.62066
6599.956 | 28.66333
6609.966 | 28.70574
6619.976 | 28.74733
6629.985 | 28.78837
6639.995 | 28.82887
6649.944 | 28.86937
6659.954 | 28.90987
6669.963 | 28.95065
6679.973 | 28.99142
6689.983 | 29.03219
6699.993 | 29.07242
6709.941 | 29.11129
6719.951 | 29.14907
6729.961 | 29.18604
6739.971 | 29.22301
6749.98 | 29.25943
6759.99 | 29.29559
6770 | 29.33119
6779.949 | 29.3668
6789.958 | 29.40295
6799.968 | 29.43938
6809.978 | 29.47716
6819.988 | 29.5163
6829.998 | 29.55544
6839.946 | 29.59486
6849.956 | 29.63427
6859.966 | 29.67369
6869.976 | 29.7131
6879.985 | 29.75197
6889.995 | 29.79084
6899.944 | 29.8289
6909.954 | 29.86668
6919.963 | 29.90392
6929.973 | 29.94116
6939.983 | 29.97785
6949.993 | 30.01455
6959.941 | 30.05152
6969.951 | 30.08821
6979.961 | 30.12518
6989.971 | 30.16242
6999.98 | 30.2002
7009.99 | 30.23798
7020 | 30.27658
7029.949 | 30.31572
7039.958 | 30.35541
7049.968 | 30.39537
7059.978 | 30.43614
7069.988 | 30.47746
7079.998 | 30.51877
7089.946 | 30.56036
7099.956 | 30.60168
7109.966 | 30.64299
7119.976 | 30.68377
7129.985 | 30.724
7139.995 | 30.76314
7149.944 | 30.80174
7159.954 | 30.83952
7169.963 | 30.8773
7179.973 | 30.91454
7189.983 | 30.95151
7199.993 | 30.98793
7209.941 | 31.02409
7219.951 | 31.06051
7229.961 | 31.09721
7239.971 | 31.13444
7249.98 | 31.17196
7259.99 | 31.20892
7270 | 31.2448
7279.949 | 31.28041
7289.958 | 31.31575
7299.968 | 31.35136
7309.978 | 31.38696
7319.988 | 31.42162
7329.998 | 31.45506
7339.946 | 31.48727
7349.956 | 31.51866
7359.966 | 31.54992
7369.976 | 31.58104
7379.985 | 31.61176
7389.995 | 31.6422
7399.944 | 31.67224
7409.954 | 31.70255
7419.963 | 31.73381
7429.973 | 31.76656
7439.983 | 31.80054
7449.993 | 31.83533
7459.941 | 31.87094
7469.951 | 31.90709
7479.961 | 31.94379
7489.971 | 31.98075
7499.98 | 32.01827
7509.99 | 32.0555
7520 | 32.09302
7529.949 | 32.12971
7539.958 | 32.16668
7549.968 | 32.2031
7559.978 | 32.24007
7569.988 | 32.27704
7579.998 | 32.31428
7589.946 | 32.35179
7599.956 | 32.38957
7609.966 | 32.42763
7619.976 | 32.46568
7629.985 | 32.50428
7639.995 | 32.54233
7649.944 | 32.58066
7659.954 | 32.61899
7669.963 | 32.65731
7679.973 | 32.69537
7689.983 | 32.73315
7699.993 | 32.77012
7709.941 | 32.80654
7719.951 | 32.84297
7729.961 | 32.87966
7739.971 | 32.91663
7749.98 | 32.95387
7759.99 | 32.99165
7770 | 33.02971
7779.949 | 33.06858
7789.958 | 33.10826
7799.968 | 33.14849
7809.978 | 33.18954
7819.988 | 33.23058
7829.998 | 33.27163
7839.946 | 33.31185
7849.956 | 33.35154
7859.966 | 33.39095
7869.976 | 33.42928
7879.985 | 33.46706
7889.995 | 33.50376
7899.944 | 33.53964
7909.954 | 33.57498
7919.963 | 33.61031
7929.973 | 33.64511
7939.983 | 33.67908
7949.993 | 33.71265
7959.941 | 33.74568
7969.951 | 33.77884
7979.961 | 33.81227
7989.971 | 33.84598
7999.98 | 33.88009
8009.991 | 33.91434
8020 | 33.94886
8029.949 | 33.98393
8039.959 | 34.02008
8049.969 | 34.05705
8059.978 | 34.09483
8069.988 | 34.13316
8079.998 | 34.17094
8089.947 | 34.20818
8099.957 | 34.24515
8109.966 | 34.28211
8119.976 | 34.31854
8129.986 | 34.35469
8139.996 | 34.3903
8149.944 | 34.42564
8159.954 | 34.46029
8169.964 | 34.49468
8179.974 | 34.52798
8189.983 | 34.56019
8199.993 | 34.59158
8209.942 | 34.62121
8219.952 | 34.64975
8229.961 | 34.67802
8239.971 | 34.70615
8249.981 | 34.73415
8259.991 | 34.76201
8270 | 34.79028
8279.949 | 34.81991
8289.959 | 34.85117
8299.969 | 34.88406
8309.978 | 34.91844
8319.988 | 34.95324
8329.998 | 34.98803
8339.947 | 35.02282
8349.957 | 35.05816
8359.966 | 35.0935
8369.976 | 35.12938
8379.986 | 35.16526
8389.996 | 35.20059
8399.944 | 35.23511
8409.954 | 35.26923
8419.964 | 35.30361
8429.974 | 35.33786
8439.983 | 35.37184
8449.993 | 35.40486
8459.942 | 35.43708
8469.952 | 35.46861
8479.961 | 35.49959
8489.971 | 35.53099
8499.981 | 35.56266
8509.991 | 35.59446
8520 | 35.62626
8529.949 | 35.65779
8539.959 | 35.68946
8549.969 | 35.7214
8559.978 | 35.75361
8569.988 | 35.78595
8579.998 | 35.81803
8589.947 | 35.8497
8599.957 | 35.88123
8609.966 | 35.91317
8619.976 | 35.94538
8629.986 | 35.97827
8639.996 | 36.01156
8649.944 | 36.04296
8659.954 | 36.07313
8669.964 | 36.10249
8679.974 | 36.1313
8689.983 | 36.15957
8699.993 | 36.18702
8709.942 | 36.21339
8719.952 | 36.23921
8729.961 | 36.26436
8739.971 | 36.28977
8749.981 | 36.31614
8759.991 | 36.34318
8770 | 36.37009
8779.949 | 36.397
8789.959 | 36.42419
8799.969 | 36.45205
8809.978 | 36.48059
8819.988 | 36.50954
8829.998 | 36.53862
8839.947 | 36.56784
8849.957 | 36.59829
8859.966 | 36.62982
8869.976 | 36.66298
8879.986 | 36.69709
8889.996 | 36.73216
8899.944 | 36.76749
8909.954 | 36.80365
8919.964 | 36.84007
8929.974 | 36.87677
8939.983 | 36.91373
8949.993 | 36.95043
8959.942 | 36.98631
8969.952 | 37.02192
8979.961 | 37.05725
8989.971 | 37.09259
8999.981 | 37.12793
9009.991 | 37.16245
9020 | 37.19656
9029.949 | 37.22972
9039.959 | 37.26289
9049.969 | 37.29605
9059.978 | 37.32962
9069.988 | 37.36346
9079.998 | 37.39703
9089.947 | 37.43033
9099.957 | 37.46322
9109.966 | 37.49624
9119.976 | 37.52954
9129.986 | 37.56297
9139.996 | 37.59654
9149.944 | 37.63011
9159.954 | 37.66368
9169.964 | 37.69752
9179.974 | 37.73164
9189.983 | 37.76616
9199.993 | 37.80082
9209.942 | 37.83588
9219.952 | 37.87122
9229.961 | 37.9071
9239.971 | 37.94271
9249.981 | 37.97804
9259.991 | 38.0127
9270 | 38.04654
9279.949 | 38.07984
9289.959 | 38.11205
9299.969 | 38.14385
9309.978 | 38.17484
9319.988 | 38.20447
9329.998 | 38.23274
9339.947 | 38.26046
9349.957 | 38.28792
9359.966 | 38.31551
9369.976 | 38.34337
9379.986 | 38.37109
9389.996 | 38.39936
9399.944 | 38.42777
9409.954 | 38.45658
9419.964 | 38.48634
9429.974 | 38.51652
9439.983 | 38.54655
9449.993 | 38.57605
9459.942 | 38.60513
9469.952 | 38.63381
9479.961 | 38.66248
9489.971 | 38.69116
9499.981 | 38.72011
9509.991 | 38.74865
9520 | 38.77678
9529.949 | 38.80519
9539.959 | 38.83427
9549.969 | 38.86417
9559.978 | 38.89448
9569.988 | 38.9252
9579.998 | 38.95578
9589.947 | 38.98636
9599.957 | 39.01666
9609.966 | 39.04697
9619.976 | 39.07701
9629.986 | 39.10664
9639.996 | 39.13572
9649.944 | 39.16426
9659.954 | 39.1924
9669.964 | 39.22012
9679.974 | 39.24771
9689.983 | 39.27489
9699.993 | 39.3018
9709.942 | 39.32858
9719.952 | 39.35562
9729.961 | 39.38281
9739.971 | 39.4104
9749.981 | 39.43785
9759.991 | 39.46571
9770 | 39.49384
9779.949 | 39.52225
9789.959 | 39.55093
9799.969 | 39.57974
9809.978 | 39.60882
9819.988 | 39.63832
9829.998 | 39.66794
9839.947 | 39.69798
9849.957 | 39.72761
9859.966 | 39.75588
9869.976 | 39.78347
9879.986 | 39.81024
9889.996 | 39.83634
9899.944 | 39.86202
9909.954 | 39.88703
9919.964 | 39.91122
9929.974 | 39.93474
9939.983 | 39.95757
9949.993 | 39.9804
9959.942 | 40.00446
9969.952 | 40.02892
9979.961 | 40.05393
9989.971 | 40.07948
9999.981 | 40.10557
10009.99 | 40.13208
10020 | 40.15939
10029.95 | 40.18766
10039.96 | 40.21675
10049.97 | 40.24678
10059.98 | 40.27709
10069.99 | 40.30754
10080 | 40.33798
10089.95 | 40.36883
10099.96 | 40.39968
10109.97 | 40.43094
10119.98 | 40.4622
10129.99 | 40.49305
10140 | 40.5235
10149.94 | 40.55394
10159.95 | 40.58452
10169.96 | 40.61578
10179.97 | 40.64731
10189.98 | 40.67898
10199.99 | 40.71078
10209.94 | 40.74258
10219.95 | 40.77466
10229.96 | 40.80728
10239.97 | 40.8403
10249.98 | 40.87346
10259.99 | 40.90622
10270 | 40.93829
10279.95 | 40.96955
10289.96 | 41.00027
10299.97 | 41.03071
10309.98 | 41.06061
10319.99 | 41.0897
10330 | 41.1181
10339.95 | 41.14623
10349.96 | 41.17423
10359.97 | 41.20277
10369.98 | 41.23199
10379.99 | 41.26189
10390 | 41.29193
10399.94 | 41.3221
10409.95 | 41.35268
10419.96 | 41.38353
10429.97 | 41.41466
10439.98 | 41.44564
10449.99 | 41.47636
10459.94 | 41.50653
10469.95 | 41.53657
10479.96 | 41.5666
10489.97 | 41.59678
10499.98 | 41.62749
10509.99 | 41.65794
10520 | 41.68838
10530 | 41.71853
10539.95 | 41.74843
10549.96 | 41.77833
10559.97 | 41.80783
10569.98 | 41.83691
10579.99 | 41.86532
10590 | 41.89291
10599.95 | 41.91982
10609.96 | 41.94645
10619.97 | 41.97282
10629.98 | 41.99905
10639.99 | 42.02515
10649.99 | 42.05151
10659.94 | 42.07774
10669.95 | 42.10411
10679.96 | 42.13061
10689.97 | 42.15657
10699.98 | 42.18131
10709.99 | 42.20441
10719.94 | 42.22629
10729.95 | 42.24614
10739.96 | 42.26489
10749.97 | 42.28229
10759.98 | 42.29839
10769.99 | 42.31103
10780 | 42.32034
10789.95 | 42.3269
10799.96 | 42.33159
10809.97 | 42.33526
10819.98 | 42.33845
10829.99 | 42.34175
10840 | 42.34513
10849.95 | 42.34892
10859.96 | 42.35315
10869.97 | 42.35974
10879.98 | 42.36885
10889.99 | 42.38053
10899.99 | 42.39406
10909.94 | 42.40935
10919.95 | 42.42552
10929.96 | 42.43564
10939.97 | 42.44411
10949.98 | 42.45151
10959.99 | 42.45834
10969.94 | 42.46463
10979.95 | 42.47095
10989.96 | 42.4771
10999.97 | 42.48365
11009.98 | 42.49031
11019.99 | 42.49772
11030 | 42.5126
11039.95 | 42.53054
11049.96 | 42.55066
11059.97 | 42.5724
11069.98 | 42.59551
11079.99 | 42.61956
11090 | 42.64498
11099.95 | 42.67148
11109.96 | 42.69866
11119.97 | 42.72625
11129.98 | 42.75344
11139.99 | 42.77939
11149.99 | 42.80399
11159.94 | 42.82723
11169.95 | 42.84966
11179.96 | 42.871
11189.97 | 42.89125
11199.98 | 42.91014
11209.99 | 42.92747
11219.94 | 42.94364
11229.95 | 42.95941
11239.96 | 42.97504
11249.97 | 42.9906
11259.98 | 43.00616
11269.99 | 43.02165
11280 | 43.03749
11289.95 | 43.05271
11299.96 | 43.0678
11309.97 | 43.08064
11319.98 | 43.09158
11329.99 | 43.10082
11340 | 43.10891
11349.95 | 43.11587
11359.96 | 43.12206
11369.97 | 43.1279
11379.98 | 43.13313
11389.99 | 43.13843
11399.99 | 43.14397
11409.94 | 43.15206
11419.95 | 43.16239
11429.96 | 43.17469
11439.97 | 43.18855
11449.98 | 43.20418
11459.99 | 43.2211
11469.94 | 43.23891
11479.95 | 43.25766
11489.96 | 43.2771
11499.97 | 43.2968
11509.98 | 43.31665
11519.99 | 43.33622
11530 | 43.35552
11539.95 | 43.37454
11549.96 | 43.3933
11559.97 | 43.41151
11569.98 | 43.42932
11579.99 | 43.44624
11590 | 43.46214
11599.95 | 43.47756
11609.96 | 43.49265
11619.97 | 43.50733
11629.98 | 43.52187
11639.99 | 43.53621
11649.99 | 43.55082
11659.94 | 43.56543
11669.95 | 43.58017
11679.96 | 43.59533
11689.97 | 43.61069
11699.98 | 43.62557
11709.99 | 43.63991
11719.94 | 43.65397
11729.95 | 43.66777
11739.96 | 43.6815
11749.97 | 43.69475
11759.98 | 43.70786
11769.99 | 43.72064
11780 | 43.73328
11789.95 | 43.74619
11799.96 | 43.76012
11809.97 | 43.77459
11819.98 | 43.78927
11829.99 | 43.80409
11840 | 43.81876
11849.95 | 43.83344
11859.96 | 43.84832
11869.97 | 43.86389
11879.98 | 43.87972
11889.99 | 43.89576
11899.99 | 43.91152
11909.94 | 43.92674
11919.95 | 43.93952
11929.96 | 43.9491
11939.97 | 43.95654
11949.98 | 43.96225
11959.99 | 43.96563
11969.94 | 43.96691
11979.95 | 43.96697
11999.97 | 43.96514
12009.98 | 43.96388
12019.99 | 43.96276
12030 | 43.96335
12039.95 | 43.96473
12049.96 | 43.96673
12059.97 | 43.96996
12069.98 | 43.97399
12079.99 | 43.97837
12090 | 43.98309
12099.95 | 43.98826
12109.96 | 43.99471
12119.97 | 44.00423
12129.98 | 44.01544
12139.99 | 44.0274
12149.99 | 44.04031
12159.94 | 44.05404
12169.95 | 44.06865
12179.96 | 44.08414
12189.97 | 44.10031
12199.98 | 44.11676
12209.99 | 44.13334
12219.94 | 44.15013
12229.95 | 44.16745
12239.96 | 44.18607
12249.97 | 44.20537
12259.98 | 44.22494
12269.99 | 44.24424
12280 | 44.26368
12289.95 | 44.28298
12299.96 | 44.30255
12309.97 | 44.32212
12319.98 | 44.34169
12329.99 | 44.36085
12340 | 44.37988
12349.95 | 44.39932
12359.96 | 44.41902
12369.97 | 44.43941
12379.98 | 44.4598
12389.99 | 44.48005
12399.99 | 44.50016
12409.94 | 44.51973
12419.95 | 44.53876
12429.96 | 44.55711
12439.97 | 44.57403
12449.98 | 44.58932
12459.99 | 44.60318
12469.94 | 44.61582
12479.95 | 44.62792
12489.96 | 44.63981
12499.97 | 44.65156
12509.98 | 44.66318
12519.99 | 44.67514
12530 | 44.68778
12539.95 | 44.70185
12549.96 | 44.71721
12559.97 | 44.73399
12569.98 | 44.75166
12579.99 | 44.77015
12590 | 44.78931
12599.95 | 44.80902
12609.96 | 44.82954
12619.97 | 44.85047
12629.98 | 44.87194
12639.99 | 44.89342
12649.99 | 44.9153
12659.94 | 44.93691
12669.95 | 44.95865
12679.96 | 44.98026
12689.97 | 45.0016
12699.98 | 45.02253
12709.99 | 45.04237
12719.94 | 45.06058
12729.95 | 45.07683
12739.96 | 45.09171
12749.97 | 45.1051
12759.98 | 45.11706
12769.99 | 45.12766
12780 | 45.13737
12789.95 | 45.14621
12799.96 | 45.15446
12809.97 | 45.16221
12819.98 | 45.17074
12829.99 | 45.18012
12840 | 45.19004
12849.95 | 45.20071
12859.96 | 45.2124
12869.97 | 45.2249
12879.98 | 45.23761
12889.99 | 45.25052
12899.99 | 45.26343
12909.94 | 45.27682
12919.95 | 45.29007
12929.96 | 45.30312
12939.97 | 45.31501
12949.98 | 45.32568
12959.99 | 45.33553
12969.94 | 45.34477
12979.95 | 45.35435
12989.96 | 45.36394
12999.97 | 45.37392
13009.98 | 45.38378
13019.99 | 45.39356
13030 | 45.40349
13039.95 | 45.41477
13049.96 | 45.42747
13059.97 | 45.44113
13069.98 | 45.45561
13079.99 | 45.47022
13090 | 45.48537
13099.95 | 45.50107
13109.96 | 45.51785
13119.97 | 45.53552
13129.98 | 45.55373
13139.99 | 45.57154
13149.99 | 45.58907
13159.94 | 45.60619
13169.95 | 45.62298
13179.96 | 45.63956
13189.97 | 45.65567
13199.98 | 45.67102
13209.99 | 45.68529
13219.94 | 45.69875
13229.95 | 45.71146
13239.96 | 45.72362
13249.97 | 45.73531
13259.98 | 45.74598
13269.99 | 45.75291
13280 | 45.75612
13289.95 | 45.7564
13299.96 | 45.75472
13309.97 | 45.75058
13319.98 | 45.74426
13329.99 | 45.73651
13340 | 45.72785
13349.95 | 45.71847
13359.96 | 45.70923
13369.97 | 45.70308
13379.98 | 45.70014
13389.99 | 45.70004
13399.99 | 45.70186
13409.94 | 45.70584
13419.95 | 45.7111
13429.96 | 45.71773
13439.97 | 45.7252
13449.98 | 45.73316
13459.99 | 45.74128
13469.94 | 45.74946
13479.95 | 45.75765
13489.96 | 45.76567
13499.97 | 45.77366
13509.98 | 45.78161
13519.99 | 45.79
13530 | 45.7987
13539.95 | 45.80814
13549.96 | 45.81827
13559.97 | 45.82907
13569.98 | 45.84015
13579.99 | 45.85109
13590 | 45.86196
13599.95 | 45.87304
13609.96 | 45.88466
13619.97 | 45.89676
13629.98 | 45.90892
13639.99 | 45.92061
13649.99 | 45.9327
13659.94 | 45.94494
13669.95 | 45.95785
13679.96 | 45.9713
13689.97 | 45.98523
13699.98 | 45.99937
13709.99 | 46.01384
13719.94 | 46.02859
13729.95 | 46.04374
13739.96 | 46.05971
13749.97 | 46.07568
13759.98 | 46.09172
13769.99 | 46.10728
13780 | 46.12311
13789.95 | 46.13895
13799.96 | 46.15444
13809.97 | 46.16932
13819.98 | 46.18455
13829.99 | 46.1997
13840 | 46.21424
13849.95 | 46.22885
13859.96 | 46.24353
13869.97 | 46.25862
13879.98 | 46.27391
13889.99 | 46.2894
13899.99 | 46.30571
13909.94 | 46.32304
13919.95 | 46.34016
13929.96 | 46.35735
13939.97 | 46.37516
13949.98 | 46.39324
13959.99 | 46.41158
13969.94 | 46.42979
13979.95 | 46.44604
13989.96 | 46.45963
13999.97 | 46.47132
14009.98 | 46.4811
14019.99 | 46.4896
14030 | 46.49751
14039.95 | 46.50482
14049.96 | 46.51158
14059.97 | 46.51786
14069.98 | 46.52367
14079.99 | 46.53108
14090 | 46.5406
14099.95 | 46.5514
14109.96 | 46.56377
14119.97 | 46.57749
14129.98 | 46.59211
14139.99 | 46.60678
14149.99 | 46.6216
14159.94 | 46.63675
14169.95 | 46.65245
14179.96 | 46.66842
14189.97 | 46.68473
14199.98 | 46.70131
14209.99 | 46.71775
14219.94 | 46.73427
14229.95 | 46.75119
14239.96 | 46.76899
14249.97 | 46.78761
14259.98 | 46.80677
14269.99 | 46.8258
14280 | 46.84442
14289.95 | 46.8625
14299.96 | 46.87949
14309.97 | 46.8958
14319.98 | 46.91143
14329.99 | 46.92638
14340 | 46.94065
14349.95 | 46.95471
14359.96 | 46.96864
14369.97 | 46.98291
14379.98 | 46.998
14389.99 | 47.01383
14399.99 | 47.03075
14409.94 | 47.04829
14419.95 | 47.0665
14429.96 | 47.08539
14439.97 | 47.10442
14449.98 | 47.1229
14459.99 | 47.14084
14469.94 | 47.15797
14479.95 | 47.17468
14489.96 | 47.19126
14499.97 | 47.20784
14509.98 | 47.22409
14519.99 | 47.23965
14530 | 47.2546
14539.95 | 47.26928
14549.96 | 47.28395
14559.97 | 47.2985
14569.98 | 47.31277
14579.99 | 47.32636
14590 | 47.33913
14599.95 | 47.35123
14609.96 | 47.36346
14619.97 | 47.37325
14629.98 | 47.37909
14639.99 | 47.38261
14649.99 | 47.38431
14659.94 | 47.38434
14669.95 | 47.38311
14679.96 | 47.3809
14689.97 | 47.37834
14699.98 | 47.37506
14709.99 | 47.36939
14719.94 | 47.36519
14729.95 | 47.36441
14749.97 | 47.36832
14759.98 | 47.3721
14769.99 | 47.37655
14780 | 47.38229
14789.95 | 47.38871
14799.96 | 47.39561
14809.97 | 47.40451
14819.98 | 47.41498
14829.99 | 47.42619
14840 | 47.4374
14849.95 | 47.44841
14859.96 | 47.46023
14869.97 | 47.47328
14879.98 | 47.48694
14889.99 | 47.50107
14899.99 | 47.51602
14909.94 | 47.53206
14919.95 | 47.54864
14929.96 | 47.5659
14939.97 | 47.58398
14949.98 | 47.60273
14959.99 | 47.62135
14969.94 | 47.63916
14979.95 | 47.65628
14989.96 | 47.6728
14999.97 | 47.6889
15009.98 | 47.70433
15019.99 | 47.71907
15030 | 47.733
15039.95 | 47.74619
15049.96 | 47.75876
15059.97 | 47.77099
15069.98 | 47.78309
15079.99 | 47.79532
15090 | 47.80741
15099.95 | 47.81944
15109.96 | 47.83167
15119.97 | 47.84411
15129.98 | 47.85668
15139.99 | 47.86932
15149.99 | 47.88264
15159.94 | 47.89657
15169.95 | 47.91132
15179.96 | 47.92688
15189.97 | 47.94326
15199.98 | 47.96018
15209.99 | 47.97757
15219.94 | 47.99524
15229.95 | 48.01264
15239.96 | 48.03099
15249.97 | 48.04974
15259.98 | 48.0689
15269.99 | 48.08725
15280 | 48.1056
15289.95 | 48.12368
15299.96 | 48.14202
15309.97 | 48.16037
15319.98 | 48.17858
15329.99 | 48.19666
15340 | 48.21433
15349.95 | 48.23186
15359.96 | 48.24919
15369.97 | 48.26659
15379.98 | 48.28385
15389.99 | 48.29988
15399.99 | 48.31388
15409.94 | 48.32639
15419.95 | 48.33794
15429.96 | 48.34935
15439.97 | 48.36043
15449.98 | 48.37042
15459.99 | 48.37959
15469.94 | 48.38795
15479.95 | 48.39567
15489.96 | 48.40341
15499.97 | 48.41218
15509.98 | 48.42149
15519.99 | 48.431
15530 | 48.44058
15540 | 48.45009
15549.95 | 48.45973
15559.96 | 48.47006
15569.97 | 48.48134
15579.98 | 48.49317
15589.99 | 48.50594
15600 | 48.51967
15609.95 | 48.53428
15619.96 | 48.54971
15629.97 | 48.56581
15639.98 | 48.58287
15649.99 | 48.60108
15660 | 48.61984
15669.94 | 48.63941
15679.95 | 48.65939
15689.96 | 48.67882
15699.97 | 48.69758
15709.98 | 48.71429
15719.99 | 48.72897
15729.94 | 48.7412
15739.95 | 48.75208
15749.96 | 48.76166
15759.97 | 48.77025
15769.98 | 48.77783
15779.99 | 48.78497
15790 | 48.79197
15799.95 | 48.79924
15809.96 | 48.808
15819.97 | 48.81833
15829.98 | 48.83029
15839.99 | 48.843
15850 | 48.85646
15859.95 | 48.86984
15869.96 | 48.88371
15879.97 | 48.8973
15889.98 | 48.91096
15899.99 | 48.92475
15910 | 48.93895
15919.94 | 48.95343
15929.95 | 48.96858
15939.96 | 48.98421
15949.97 | 49.00025
15959.98 | 49.01703
15969.99 | 49.03436
15979.94 | 49.05271
15989.95 | 49.07146
15999.96 | 49.09049
16009.97 | 49.10816
16019.98 | 49.12535
16029.99 | 49.14139
16040 | 49.15648
16049.95 | 49.17109
16059.96 | 49.18495
16069.97 | 49.19725
16079.98 | 49.20778
16089.99 | 49.21736
16100 | 49.2262
16109.95 | 49.2353
16119.96 | 49.24281
16129.97 | 49.25032
16139.98 | 49.2579
16149.99 | 49.26578
16160 | 49.2739
16169.94 | 49.28314
16179.95 | 49.29402
16189.96 | 49.3053
16199.97 | 49.31678
16209.98 | 49.32861
16219.99 | 49.34213
16229.94 | 49.35654
16239.95 | 49.37155
16249.96 | 49.38521
16259.97 | 49.39724
16269.98 | 49.40703
16279.99 | 49.41525
16290 | 49.42272
16299.95 | 49.43027
16309.96 | 49.43774
16319.97 | 49.44382
16329.98 | 49.44302
16339.99 | 49.43923
16350 | 49.43417
16359.95 | 49.42917
16369.96 | 49.42518
16379.97 | 49.42127
16389.98 | 49.41714
16399.99 | 49.41269
16410 | 49.40776
16419.94 | 49.40386
16429.95 | 49.40563
16439.96 | 49.40878
16449.97 | 49.41357
16459.98 | 49.41948
16469.99 | 49.42624
16479.94 | 49.4345
16489.95 | 49.44408
16499.96 | 49.45488
16509.97 | 49.46671
16519.98 | 49.47948
16529.99 | 49.49382
16540 | 49.50986
16549.95 | 49.52705
16559.96 | 49.54458
16569.97 | 49.56198
16579.98 | 49.57917
16589.99 | 49.59535
16600 | 49.61125
16609.95 | 49.62742
16619.96 | 49.64359
16629.97 | 49.65997
16639.98 | 49.67676
16649.99 | 49.69402
16660 | 49.71168
16669.94 | 49.73044
16679.95 | 49.74933
16689.96 | 49.76863
16699.97 | 49.78725
16709.98 | 49.80478
16719.99 | 49.8217
16729.94 | 49.83815
16739.95 | 49.85459
16749.96 | 49.87063
16759.97 | 49.88531
16769.98 | 49.89876
16779.99 | 49.91242
16790 | 49.92601
16799.95 | 49.93988
16809.96 | 49.95428
16819.97 | 49.96842
16829.98 | 49.98167
16839.99 | 49.99281
16850 | 50.00287
16859.95 | 50.01381
16869.96 | 50.02536
16879.97 | 50.03692
16889.98 | 50.04881
16899.99 | 50.06043
16910 | 50.07157
16919.94 | 50.08285
16929.95 | 50.09481
16939.96 | 50.10773
16949.97 | 50.12077
16959.98 | 50.13246
16969.99 | 50.14299
16979.94 | 50.15332
16989.95 | 50.16352
16999.96 | 50.17432
17009.97 | 50.18472
17019.98 | 50.19457
17029.99 | 50.20436
17040 | 50.21489
17049.95 | 50.22603
17059.96 | 50.23874
17069.97 | 50.25267
17079.98 | 50.26626
17089.99 | 50.27884
17100 | 50.29114
17109.95 | 50.30479
17119.96 | 50.3194
17129.97 | 50.33469
17139.98 | 50.35039
17149.99 | 50.36697
17160 | 50.38437
17169.94 | 50.40285
17179.95 | 50.42283
17189.96 | 50.44499
17199.97 | 50.46809
17209.98 | 50.49147
17219.99 | 50.51511
17229.94 | 50.53904
17239.95 | 50.5635
17249.96 | 50.58796
17259.97 | 50.61229
17269.98 | 50.63621
17279.99 | 50.65999
17290 | 50.68364
17299.95 | 50.70756
17309.96 | 50.73176
17319.97 | 50.75608
17329.98 | 50.78014
17339.99 | 50.80338
17350 | 50.82553
17359.95 | 50.84728
17369.96 | 50.8678
17379.97 | 50.88724
17389.98 | 50.90572
17399.99 | 50.92339
17410 | 50.94078
17419.94 | 50.95804
17429.95 | 50.9751
17439.96 | 50.9925
17449.97 | 51.00942
17459.98 | 51.02566
17469.99 | 51.04285
17479.94 | 51.06093
17489.95 | 51.07955
17499.96 | 51.09844
17509.97 | 51.1176
17519.98 | 51.13649
17529.99 | 51.15416
17540 | 51.17129
17549.95 | 51.18909
17559.96 | 51.20744
17569.97 | 51.22443
17579.98 | 51.23979
17589.99 | 51.25419
17600 | 51.26778
17609.95 | 51.28029
17619.96 | 51.29238
17629.97 | 51.30502
17639.98 | 51.31766
17649.99 | 51.33037
17660 | 51.34315
17669.94 | 51.35714
17679.95 | 51.37162
17689.96 | 51.38643
17699.97 | 51.40159
17709.98 | 51.4164
17719.99 | 51.43121
17729.94 | 51.4463
17739.95 | 51.46179
17749.96 | 51.47736
17759.97 | 51.49251
17769.98 | 51.50664
17779.99 | 51.5199
17790 | 51.53158
17799.95 | 51.5413
17809.96 | 51.55088
17819.97 | 51.56026
17829.98 | 51.56886
17839.99 | 51.57664
17850 | 51.58435
17859.95 | 51.59176
17869.96 | 51.59896
17879.97 | 51.60715
17889.98 | 51.6168
17899.99 | 51.62849
17910 | 51.6416
17919.94 | 51.65567
17929.95 | 51.67096
17939.96 | 51.687
17949.97 | 51.70324
17959.98 | 51.72002
17969.99 | 51.73823
17979.94 | 51.75794
17989.95 | 51.77833
17999.96 | 51.79926
18009.97 | 51.82032
18019.98 | 51.84166
18029.99 | 51.86286
18040 | 51.88379
18049.95 | 51.90486
18059.96 | 51.92606
18069.97 | 51.94699
18079.98 | 51.96711
18089.99 | 51.98695
18100 | 52.00666
18109.95 | 52.02691
18119.96 | 52.04689
18129.97 | 52.06727
18139.98 | 52.08779
18149.99 | 52.109
18160 | 52.13006
18169.94 | 52.15113
18179.95 | 52.17301
18189.96 | 52.19544
18199.97 | 52.21786
18209.98 | 52.23988
18219.99 | 52.26067
18229.94 | 52.28106
18239.95 | 52.30104
18249.96 | 52.32047
18259.97 | 52.34004
18269.98 | 52.35934
18279.99 | 52.37864
18290 | 52.3978
18299.95 | 52.4171
18309.96 | 52.43668
18319.97 | 52.4572
18329.98 | 52.4769
18339.99 | 52.4962
18350 | 52.51591
18359.95 | 52.53562
18369.96 | 52.55573
18379.97 | 52.57598
18389.98 | 52.59623
18399.99 | 52.61648
18410 | 52.63673
18419.94 | 52.65698
18429.95 | 52.67819
18439.96 | 52.70007
18449.97 | 52.72195
18459.98 | 52.74397
18469.99 | 52.76585
18479.94 | 52.788
18489.95 | 52.81002
18499.96 | 52.83204
18509.97 | 52.85405
18519.98 | 52.87634
18529.99 | 52.8989
18540 | 52.92201
18549.95 | 52.94539
18559.96 | 52.96931
18569.97 | 52.99323
18579.98 | 53.01728
18589.99 | 53.04134
18600 | 53.06567
18609.95 | 53.08945
18619.96 | 53.11283
18629.97 | 53.13539
18639.98 | 53.15713
18649.99 | 53.17847
18660 | 53.19859
18669.94 | 53.21802
18679.95 | 53.23718
18689.96 | 53.2558
18699.97 | 53.27415
18709.98 | 53.29291
18719.99 | 53.31193
18729.94 | 53.33205
18739.95 | 53.35311
18749.96 | 53.37459
18759.97 | 53.39701
18769.98 | 53.41971
18779.99 | 53.44268
18790 | 53.46578
18799.95 | 53.48862
18809.96 | 53.51131
18819.97 | 53.5317
18829.98 | 53.55032
18839.99 | 53.56826
18850 | 53.58518
18859.95 | 53.60067
18869.96 | 53.61617
18879.97 | 53.63105
18889.98 | 53.64573
18899.99 | 53.6602
18910 | 53.67413
18919.94 | 53.68936
18929.95 | 53.70553
18939.96 | 53.7217
18949.97 | 53.73835
18959.98 | 53.75629
18969.99 | 53.77477
18979.94 | 53.79244
18989.95 | 53.80977
18999.96 | 53.8256
19009.97 | 53.8396
19019.98 | 53.85326
19029.99 | 53.86645
19040 | 53.87943
19049.95 | 53.89206
19059.96 | 53.90443
19069.97 | 53.91646
19079.98 | 53.92937
19089.99 | 53.94256
19100 | 53.95737
19109.95 | 53.97504
19119.96 | 53.99366
19129.97 | 54.01323
19139.98 | 54.03307
19149.99 | 54.05359
19160 | 54.07466
19169.94 | 54.09627
19179.95 | 54.11788
19189.96 | 54.13962
19199.97 | 54.16151
19209.98 | 54.18339
19219.99 | 54.205
19229.94 | 54.22674
19239.95 | 54.24862
19249.96 | 54.26955
19259.97 | 54.29035
19269.98 | 54.31073
19279.99 | 54.3318
19290 | 54.35287
19299.95 | 54.37434
19309.96 | 54.39581
19319.97 | 54.41783
19329.98 | 54.43985
19339.99 | 54.462
19350 | 54.4847
19359.95 | 54.50712
19369.96 | 54.52941
19379.97 | 54.55143
19389.98 | 54.57331
19399.99 | 54.59533
19410 | 54.61748
19419.94 | 54.64004
19429.95 | 54.66301
19439.96 | 54.68585
19449.97 | 54.70895
19459.98 | 54.7326
19469.99 | 54.75584
19479.94 | 54.77731
19489.95 | 54.79743
19499.96 | 54.81367
19509.97 | 54.82264
19519.98 | 54.82556
19529.99 | 54.82483
19540 | 54.82169
19549.95 | 54.81646
19559.96 | 54.80259
19569.97 | 54.77473
19579.98 | 54.74483
19589.99 | 54.71344
19600 | 54.68313
19609.95 | 54.65771
19619.96 | 54.63637
19629.97 | 54.61708
19639.98 | 54.59873
19649.99 | 54.5816
19660 | 54.57216
19669.94 | 54.57715
19679.95 | 54.58585
19689.96 | 54.59598
19699.97 | 54.60603
19709.98 | 54.61738
19719.99 | 54.62968
19729.94 | 54.64307
19739.95 | 54.6572
19749.96 | 54.67147
19759.97 | 54.68568
19769.98 | 54.69906
19779.99 | 54.71184
19790 | 54.72584
19799.95 | 54.74249
19809.96 | 54.76002
19819.97 | 54.77782
19829.98 | 54.79522
19839.99 | 54.81289
19850 | 54.8311
19859.95 | 54.8504
19869.96 | 54.87051
19879.97 | 54.89131
19889.98 | 54.91224
19899.99 | 54.93262
19910 | 54.95315
19919.94 | 54.97421
19929.95 | 54.99609
19939.96 | 55.01594
19949.97 | 55.02844
19959.98 | 55.03734
19969.99 | 55.04455
19979.94 | 55.05059
19989.95 | 55.05559
19999.96 | 55.06004
20009.97 | 55.06259
20019.98 | 55.06359
20029.99 | 55.06383
20040 | 55.06532
20049.95 | 55.0731
20059.96 | 55.08269
20069.97 | 55.09227
20079.98 | 55.10171
20089.99 | 55.11075
20100 | 55.11925
20109.95 | 55.12679
20119.96 | 55.1325
20129.97 | 55.13742
20139.98 | 55.14131
20149.99 | 55.14548
20160 | 55.15074
20169.94 | 55.1575
20179.95 | 55.16542
20189.96 | 55.17473
20199.97 | 55.18526
20209.98 | 55.1979
20219.99 | 55.21319
20229.94 | 55.22964
20239.95 | 55.24799
20249.96 | 55.26661
20259.97 | 55.28522
20269.98 | 55.30344
20279.99 | 55.32151
20290 | 55.33959
20299.95 | 55.3578
20309.96 | 55.37642
20319.97 | 55.39558
20329.98 | 55.41515
20339.99 | 55.435
20350 | 55.45593
20359.95 | 55.4774
20369.96 | 55.49983
20379.97 | 55.52307
20389.98 | 55.54672
20399.99 | 55.5705
20410 | 55.59469
20419.94 | 55.61888
20429.95 | 55.63968
20439.96 | 55.65504
20449.97 | 55.66897
20459.98 | 55.68181
20469.99 | 55.69064
20479.94 | 55.69652
20489.95 | 55.70118
20499.96 | 55.70388
20519.98 | 55.70472
20529.99 | 55.70727
20540 | 55.71471
20550 | 55.72269
20559.95 | 55.73139
20569.96 | 55.74294
20579.97 | 55.75653
20589.98 | 55.7708
20599.99 | 55.78589
20610 | 55.80179
20619.95 | 55.81837
20629.96 | 55.83563
20639.97 | 55.85303
20649.97 | 55.87069
20659.98 | 55.88795
20669.99 | 55.90576
20679.94 | 55.92397
20689.95 | 55.94259
20699.96 | 55.96175
20709.97 | 55.98173
20719.98 | 56.0013
20729.99 | 56.0202
20739.94 | 56.03909
20749.95 | 56.05811
20759.96 | 56.07619
20769.97 | 56.09413
20779.98 | 56.11234
20789.99 | 56.13055
20800 | 56.14917
20809.95 | 56.16779
20819.96 | 56.18682
20829.97 | 56.20585
20839.98 | 56.22066
20849.99 | 56.23398
20860 | 56.24764
20869.95 | 56.2611
20879.96 | 56.27367
20889.97 | 56.28318
20899.97 | 56.28964
20909.98 | 56.29453
20919.99 | 56.29883
20929.94 | 56.30338
20939.95 | 56.31187
20949.96 | 56.32166
20959.97 | 56.33226
20969.98 | 56.34354
20979.99 | 56.35584
20989.94 | 56.37127
20999.95 | 56.38921
21009.96 | 56.40851
21019.97 | 56.42849
21029.98 | 56.44914
21039.99 | 56.46994
21050 | 56.49019
21059.95 | 56.5103
21069.96 | 56.53055
21079.97 | 56.54999
21089.98 | 56.56902
21099.99 | 56.58845
21110 | 56.60802
21119.95 | 56.62773
21129.96 | 56.64757
21139.97 | 56.66741
21149.97 | 56.68848
21159.98 | 56.71009
21169.99 | 56.7317
21179.94 | 56.75372
21189.95 | 56.77587
21199.96 | 56.79802
21209.97 | 56.82045
21219.98 | 56.8426
21229.99 | 56.86476
21239.94 | 56.88759
21249.95 | 56.91042
21259.96 | 56.93189
21269.97 | 56.9531
21279.98 | 56.97484
21289.99 | 56.99632
21300 | 57.01806
21309.95 | 57.03994
21319.96 | 57.0621
21329.97 | 57.08425
21339.98 | 57.10382
21349.99 | 57.1219
21360 | 57.14038
21369.95 | 57.15818
21379.96 | 57.17463
21389.97 | 57.19053
21399.97 | 57.20575
21409.98 | 57.21866
21419.99 | 57.2292
21429.94 | 57.23851
21439.95 | 57.24952
21449.96 | 57.26168
21459.97 | 57.27446
21469.98 | 57.28784
21479.99 | 57.30279
21489.94 | 57.3189
21499.95 | 57.33568
21509.96 | 57.35485
21519.97 | 57.37646
21529.98 | 57.39929
21539.99 | 57.42307
21550 | 57.44767
21559.95 | 57.47268
21569.96 | 57.49796
21579.97 | 57.52324
21589.98 | 57.54865
21599.99 | 57.5742
21610 | 57.60016
21619.95 | 57.62599
21629.96 | 57.65113
21639.97 | 57.67519
21649.97 | 57.69815
21659.98 | 57.71936
21669.99 | 57.74015
21679.94 | 57.76054
21689.95 | 57.78038
21699.96 | 57.79941
21709.97 | 57.81803
21719.98 | 57.83637
21729.99 | 57.8554
21739.94 | 57.87524
21749.95 | 57.8959
21759.96 | 57.91792
21769.97 | 57.94035
21779.98 | 57.96291
21789.99 | 57.98574
21800 | 58.00925
21809.95 | 58.03304
21819.96 | 58.05696
21829.97 | 58.08074
21839.98 | 58.10439
21849.99 | 58.12817
21860 | 58.15046
21869.95 | 58.16786
21879.96 | 58.1839
21889.97 | 58.19885
21899.97 | 58.21223
21909.98 | 58.2248
21919.99 | 58.23656
21929.94 | 58.24818
21939.95 | 58.25878
21949.96 | 58.2685
21959.97 | 58.27944
21969.98 | 58.29541
21979.99 | 58.31267
21989.94 | 58.33088
21999.95 | 58.35032
22009.96 | 58.36989
22019.97 | 58.38987
22029.98 | 58.41025
22039.99 | 58.432
22050 | 58.45456
22059.95 | 58.47766
22069.96 | 58.50077
22079.97 | 58.52415
22089.98 | 58.54766
22099.99 | 58.57131
22110 | 58.59591
22119.95 | 58.62091
22129.96 | 58.64606
22139.97 | 58.67079
22149.97 | 58.69553
22159.98 | 58.72013
22169.99 | 58.745
22179.94 | 58.76973
22189.95 | 58.79379
22199.96 | 58.81717
22209.97 | 58.84014
22219.98 | 58.86256
22229.99 | 58.88458
22239.94 | 58.90646
22249.95 | 58.92821
22259.96 | 58.94995
22269.97 | 58.97129
22279.98 | 58.99263
22289.99 | 59.0141
22300 | 59.03625
22309.95 | 59.05868
22319.96 | 59.08151
22329.97 | 59.10448
22339.98 | 59.12786
22349.99 | 59.15083
22360 | 59.17325
22369.95 | 59.19581
22379.96 | 59.21864
22389.97 | 59.24216
22399.97 | 59.26567
22409.98 | 59.28945
22419.99 | 59.31297
22429.94 | 59.33621
22439.95 | 59.35918
22449.96 | 59.38201
22459.97 | 59.40538
22469.98 | 59.42808
22479.99 | 59.4501
22489.94 | 59.47184
22499.95 | 59.49345
22509.96 | 59.51479
22519.97 | 59.53627
22529.98 | 59.55774
22539.99 | 59.57935
22550 | 59.60109
22559.95 | 59.62311
22569.96 | 59.64527
22579.97 | 59.66783
22589.98 | 59.69025
22599.99 | 59.71159
22610 | 59.73252
22619.95 | 59.75304
22629.96 | 59.77356
22639.97 | 59.79368
22649.97 | 59.81379
22659.98 | 59.83377
22669.99 | 59.85375
22679.94 | 59.87373
22689.95 | 59.89371
22699.96 | 59.91423
22709.97 | 59.93475
22719.98 | 59.95446
22729.99 | 59.97267
22739.94 | 59.99075
22749.95 | 60.00767
22759.96 | 60.02411
22769.97 | 60.04008
22779.98 | 60.05585
22789.99 | 60.07012
22800 | 60.08337
22809.95 | 60.09594
22819.96 | 60.10838
22829.97 | 60.1202
22839.98 | 60.13101
22849.99 | 60.14168
22860 | 60.15194
22869.95 | 60.16199
22879.96 | 60.17083
22889.97 | 60.1798
22899.97 | 60.18822
22909.98 | 60.19604
22919.99 | 60.20392
22929.94 | 60.21289
22939.95 | 60.22281
22949.96 | 60.23287
22959.97 | 60.24225
22969.98 | 60.24495
22989.94 | 60.2471
23009.96 | 60.24945
23019.97 | 60.24681
23029.98 | 60.24308
23039.99 | 60.23903
23050 | 60.23455
23059.95 | 60.22932
23079.97 | 60.22889
23089.98 | 60.22985
23099.99 | 60.23094
23110 | 60.23393
23119.95 | 60.24059
23129.96 | 60.2483
23139.97 | 60.25632
23149.97 | 60.26543
23159.98 | 60.27643
23169.99 | 60.29009
23179.94 | 60.30457
23189.95 | 60.31972
23199.96 | 60.33556
23209.97 | 60.35173
23219.98 | 60.36763
23229.99 | 60.38414
23239.94 | 60.40113
23249.95 | 60.41846
23259.96 | 60.4364
23269.97 | 60.45529
23279.98 | 60.47541
23289.99 | 60.49593
23300 | 60.51686
23309.95 | 60.53779
23319.96 | 60.5579
23329.97 | 60.5753
23339.98 | 60.59161
23349.99 | 60.60574
23360 | 60.61471
23369.95 | 60.62277
23379.96 | 60.63014
23389.97 | 60.63721
23399.97 | 60.6438
23409.98 | 60.6507
23419.99 | 60.6598
23429.94 | 60.67217
23439.95 | 60.6863
23449.96 | 60.70275
23459.97 | 60.72422
23469.98 | 60.74665
23479.99 | 60.76989
23489.94 | 60.79381
23499.95 | 60.81854
23509.96 | 60.84328
23519.97 | 60.86802
23529.98 | 60.89262
23539.99 | 60.91613
23550 | 60.93624
23559.95 | 60.95568
23569.96 | 60.9743
23579.97 | 60.9921
23589.98 | 61.00753
23599.99 | 61.01935
23610 | 61.03029
23619.95 | 61.04076
23629.96 | 61.05081
23639.97 | 61.06033
23649.97 | 61.07195
23659.98 | 61.08377
23669.99 | 61.09546
23679.94 | 61.10688
23689.95 | 61.11999
23699.96 | 61.13603
23709.97 | 61.15275
23719.98 | 61.16967
23729.99 | 61.18693
23739.94 | 61.20541
23749.95 | 61.21866
23759.96 | 61.2294
23769.97 | 61.23953
23779.98 | 61.24951
23789.99 | 61.2595
23800 | 61.26929
23809.95 | 61.27874
23819.96 | 61.28709
23829.97 | 61.29399
23839.98 | 61.30004
23849.99 | 61.31132
23860 | 61.32274
23869.95 | 61.33218
23879.96 | 61.3403
23889.97 | 61.3474
23899.97 | 61.35372
23909.98 | 61.35981
23919.99 | 61.36633
23929.94 | 61.37374
23939.95 | 61.38158
23949.96 | 61.38981
23959.97 | 61.39966
23969.98 | 61.41101
23979.99 | 61.42365
23989.94 | 61.43738
23999.95 | 61.45233
24009.96 | 61.46809
24019.97 | 61.48481
24029.98 | 61.50193
24039.99 | 61.5196
24050 | 61.53808
24059.95 | 61.55738
24069.96 | 61.57763
24079.97 | 61.59802
24089.98 | 61.61718
24099.99 | 61.63227
24110 | 61.64375
24119.95 | 61.65272
24129.96 | 61.65942
24139.97 | 61.66401
24149.97 | 61.66737
24159.98 | 61.66988
24169.99 | 61.67211
24189.95 | 61.67644
24199.96 | 61.68225
24209.97 | 61.69102
24219.98 | 61.70169
24229.99 | 61.71405
24239.94 | 61.72826
24249.95 | 61.7428
24259.96 | 61.75782
24269.97 | 61.77365
24279.98 | 61.79037
24289.99 | 61.8077
24300 | 61.82564
24309.95 | 61.84371
24319.96 | 61.86206
24329.97 | 61.88027
24339.98 | 61.89835
24349.99 | 61.91656
24360 | 61.9345
24369.95 | 61.95203
24379.96 | 61.968
24389.97 | 61.98268
24399.97 | 61.99641
24409.98 | 62.00843
24419.99 | 62.01876
24429.94 | 62.02841
24439.95 | 62.03793
24449.96 | 62.04649
24459.97 | 62.0543
24469.98 | 62.06178
24479.99 | 62.0697
24489.94 | 62.07758
24499.95 | 62.08522
24509.96 | 62.09345
24519.97 | 62.10269
24529.98 | 62.1122
24539.99 | 62.12151
24550 | 62.13123
24559.95 | 62.14203
24569.96 | 62.15318
24579.97 | 62.16473
24589.98 | 62.1771
24599.99 | 62.19001
24610 | 62.20272
24619.95 | 62.21142
24629.96 | 62.21913
24639.97 | 62.2264
24649.97 | 62.23404
24659.98 | 62.24132
24669.99 | 62.24849
24679.94 | 62.25528
24689.95 | 62.26163
24699.96 | 62.26721
24709.97 | 62.27176
24719.98 | 62.2794
24729.99 | 62.28763
24739.94 | 62.29497
24749.95 | 62.30149
24759.96 | 62.30335
24769.97 | 62.29611
24779.98 | 62.28544
24789.99 | 62.27111
24800 | 62.25432
24809.95 | 62.23726
24819.96 | 62.21932
24829.97 | 62.19608
24839.98 | 62.16646
24849.99 | 62.13411
24860 | 62.10434
24869.95 | 62.08233
24879.96 | 62.06248
24889.97 | 62.04543
24899.97 | 62.03014
24909.98 | 62.0156
24919.99 | 62.00194
24929.94 | 61.99341
24939.95 | 61.99167
24959.97 | 61.99364
24969.98 | 61.99638
24979.99 | 62.00035
24989.94 | 62.00558
24999.95 | 62.01238
25009.96 | 62.02091
25019.97 | 62.03097
25029.98 | 62.04089
25039.99 | 62.05067
25050 | 62.05937
25059.95 | 62.06566
25069.96 | 62.07007
25079.97 | 62.07311
25089.98 | 62.07568
25099.99 | 62.07813
25110 | 62.08076
25119.95 | 62.08302
25129.96 | 62.0864
25139.97 | 62.09129
25149.97 | 62.09955
25159.98 | 62.11151
25169.99 | 62.12666
25179.94 | 62.1442
25189.95 | 62.16282
25199.96 | 62.18143
25209.97 | 62.20033
25219.98 | 62.21976
25229.99 | 62.23988
25239.94 | 62.26013
25249.95 | 62.28038
25259.96 | 62.30076
25269.97 | 62.32088
25279.98 | 62.34086
25289.99 | 62.3607
25300 | 62.38109
25309.95 | 62.40079
25319.96 | 62.42009
25329.97 | 62.43885
25339.98 | 62.4557
25349.99 | 62.47072
25360 | 62.48526
25369.95 | 62.49946
25379.96 | 62.51319
25389.97 | 62.52644
25399.97 | 62.53874
25409.98 | 62.54961
25419.99 | 62.5594
25429.94 | 62.56891
25439.95 | 62.5789
25449.96 | 62.58991
25459.97 | 62.60092
25469.98 | 62.61193
25479.99 | 62.62314
25489.94 | 62.63503
25499.95 | 62.64808
25509.96 | 62.66317
25519.97 | 62.67968
25529.98 | 62.69694
25539.99 | 62.71556
25550 | 62.7354
25560 | 62.75583
25569.95 | 62.77635
25579.96 | 62.79714
25589.97 | 62.81807
25599.98 | 62.839
25609.99 | 62.86021
25620 | 62.881
25629.95 | 62.90084
25639.96 | 62.9196
25649.97 | 62.9374
25659.98 | 62.95242
25669.98 | 62.96397
25679.99 | 62.97288
25689.94 | 62.98042
25699.95 | 62.9865
25709.96 | 62.99105
25719.97 | 62.99307
25729.98 | 62.99432
25749.94 | 62.99643
25759.95 | 62.99946
25769.96 | 63.00557
25779.97 | 63.01397
25789.98 | 63.02341
25799.99 | 63.03208
25810 | 63.03853
25819.95 | 63.04587
25829.96 | 63.05236
25839.97 | 63.05793
25849.98 | 63.06317
25859.99 | 63.0675
25870 | 63.07137
25879.95 | 63.0747
25889.96 | 63.07754
25899.97 | 63.08009
25909.98 | 63.0841
25919.98 | 63.08902
25929.99 | 63.09578
25939.94 | 63.10357
25949.95 | 63.11152
25959.96 | 63.12001
25969.97 | 63.12884
25979.98 | 63.13781
25989.99 | 63.14685
25999.94 | 63.15752
26009.95 | 63.16907
26019.96 | 63.18069
26029.97 | 63.19204
26039.98 | 63.20332
26049.99 | 63.21454
26060 | 63.22561
26069.95 | 63.23621
26079.96 | 63.24634
26089.97 | 63.25612
26099.98 | 63.26598
26109.99 | 63.27617
26120 | 63.28677
26129.95 | 63.29798
26139.96 | 63.3094
26149.97 | 63.32163
26159.98 | 63.33407
26169.98 | 63.34732
26179.99 | 63.35677
26189.94 | 63.36135
26199.95 | 63.36341
26209.96 | 63.36321
26219.97 | 63.36213
26229.98 | 63.36035
26239.99 | 63.35807
26249.94 | 63.35517
26259.95 | 63.35099
26269.96 | 63.34351
26279.97 | 63.33917
26289.98 | 63.33883
26299.99 | 63.33983
26310 | 63.34258
26319.95 | 63.34569
26329.96 | 63.3488
26339.97 | 63.35186
26349.98 | 63.355
26359.99 | 63.35945
26370 | 63.36693
26379.95 | 63.37519
26389.96 | 63.38484
26399.97 | 63.39598
26409.98 | 63.40835
26419.98 | 63.42201
26429.99 | 63.43689
26439.94 | 63.45238
26449.95 | 63.46801
26459.96 | 63.48351
26469.97 | 63.49934
26479.98 | 63.51633
26489.99 | 63.53413
26499.94 | 63.55275
26509.95 | 63.57137
26519.96 | 63.59013
26529.97 | 63.60847
26539.98 | 63.62669
26549.99 | 63.64544
26560 | 63.66447
26569.95 | 63.68309
26579.96 | 63.70103
26589.97 | 63.71747
26599.98 | 63.73242
26609.99 | 63.7469
26620 | 63.76083
26629.95 | 63.77442
26639.96 | 63.78788
26649.97 | 63.80133
26659.98 | 63.81479
26669.98 | 63.82851
26679.99 | 63.84238
26689.94 | 63.85692
26699.95 | 63.87166
26709.96 | 63.88573
26719.97 | 63.89919
26729.98 | 63.91264
26739.99 | 63.9265
26749.94 | 63.94023
26759.95 | 63.95389
26769.96 | 63.96707
26779.97 | 63.9806
26789.98 | 63.99425
26799.99 | 64.00866
26810 | 64.02388
26819.95 | 64.03992
26829.96 | 64.05609
26839.97 | 64.07193
26849.98 | 64.0879
26859.99 | 64.104
26870 | 64.12099
26879.95 | 64.13614
26889.96 | 64.15008
26899.97 | 64.16326
26909.98 | 64.17637
26919.98 | 64.18935
26929.99 | 64.2024
26939.94 | 64.21558
26949.95 | 64.2285
26959.96 | 64.24107
26969.97 | 64.25282
26979.98 | 64.26587
26989.99 | 64.28028
26999.94 | 64.29516
27009.95 | 64.31004
27019.96 | 64.32486
27029.97 | 64.33953
27039.98 | 64.35462
27049.99 | 64.36984
27060 | 64.3852
27069.95 | 64.40076
27079.96 | 64.41619
27089.97 | 64.43107
27099.98 | 64.4452
27109.99 | 64.459
27120 | 64.47232
27129.95 | 64.4855
27139.96 | 64.49807
27149.97 | 64.51044
27159.98 | 64.52233
27169.98 | 64.53361
27179.99 | 64.5436
27189.94 | 64.55193
27199.95 | 64.5594
27209.96 | 64.56613
27219.97 | 64.57224
27229.98 | 64.5771
27239.99 | 64.58155
27249.94 | 64.58558
27259.95 | 64.58898
27269.96 | 64.59192
27279.97 | 64.5953
27289.98 | 64.59819
27299.99 | 64.60135
27310 | 64.60434
27319.95 | 64.60726
27329.96 | 64.61093
27339.97 | 64.6149
27349.98 | 64.61925
27359.99 | 64.62445
27370 | 64.63084
27379.95 | 64.6378
27389.96 | 64.64671
27399.97 | 64.65649
27409.98 | 64.6675
27419.98 | 64.67926
27429.99 | 64.69061
27439.94 | 64.70127
27449.95 | 64.71079
27459.96 | 64.71901
27469.97 | 64.72642
27479.98 | 64.73376
27489.99 | 64.74113
27499.94 | 64.74806
27509.95 | 64.75435
27519.96 | 64.76033
27529.97 | 64.76702
27539.98 | 64.77443
27549.99 | 64.78296
27560 | 64.79261
27569.95 | 64.80266
27579.96 | 64.81272
27589.97 | 64.82298
27599.98 | 64.83345
27609.99 | 64.84425
27620 | 64.85506
27629.95 | 64.86593
27639.96 | 64.87619
27649.97 | 64.8855
27659.98 | 64.89386
27669.98 | 64.90157
27679.99 | 64.90901
27689.94 | 64.91605
27699.95 | 64.92254
27709.96 | 64.92632
27719.97 | 64.9246
27729.98 | 64.92025
27739.99 | 64.91481
27749.94 | 64.9089
27759.95 | 64.90275
27769.96 | 64.89602
27779.97 | 64.88855
27789.98 | 64.8805
27799.99 | 64.87231
27810 | 64.86572
27819.95 | 64.86392
27829.96 | 64.86397
27839.97 | 64.86479
27849.98 | 64.86586
27870 | 64.8616
27879.95 | 64.85871
27889.96 | 64.85545
27899.97 | 64.85164
27909.98 | 64.84794
27919.98 | 64.8442
27929.99 | 64.84084
27939.94 | 64.83759
27949.95 | 64.8346
27959.96 | 64.83463
27969.97 | 64.83672
27979.98 | 64.8399
27989.99 | 64.84392
27999.94 | 64.84878
28009.95 | 64.853
28019.96 | 64.85668
28029.97 | 64.85986
28039.98 | 64.86331
28049.99 | 64.8673
28060 | 64.87185
28069.95 | 64.87654
28079.96 | 64.88137
28089.97 | 64.8864
28099.98 | 64.89098
28109.99 | 64.89618
28120 | 64.90213
28129.95 | 64.90811
28139.96 | 64.91388
28149.97 | 64.91976
28159.98 | 64.9253
28169.98 | 64.9305
28179.99 | 64.93522
28189.94 | 64.9396
28199.95 | 64.94392
28209.96 | 64.94837
28219.97 | 64.95289
28229.98 | 64.95816
28239.99 | 64.96393
28249.94 | 64.96964
28259.95 | 64.97521
28269.96 | 64.97931
28279.97 | 64.98243
28289.98 | 64.98544
28299.99 | 64.98884
28310 | 64.99224
28319.95 | 64.99582
28329.96 | 64.99932
28339.97 | 65.00292
28349.98 | 65.00708
28359.99 | 65.01211
28370 | 65.01959
28379.95 | 65.02815
28389.96 | 65.03732
28399.97 | 65.04711
28409.98 | 65.05785
28419.98 | 65.06919
28429.99 | 65.07946
28439.94 | 65.08778
28449.95 | 65.09481
28459.96 | 65.10059
28469.97 | 65.10511
28479.98 | 65.10849
28489.99 | 65.11104
28509.95 | 65.11431
28519.96 | 65.11493
28529.97 | 65.11661
28539.98 | 65.12033
28549.99 | 65.12509
28560 | 65.13069
28569.95 | 65.13705
28579.96 | 65.14479
28589.97 | 65.15278
28599.98 | 65.15842
28609.99 | 65.16372
28620 | 65.16854
28629.95 | 65.17296
28639.96 | 65.1769
28649.97 | 65.18079
28659.98 | 65.18456
28669.98 | 65.18873
28679.99 | 65.19318
28689.94 | 65.19844
28699.95 | 65.20585
28709.96 | 65.21356
28719.97 | 65.22152
28729.98 | 65.22953
28739.99 | 65.23786
28749.94 | 65.24605
28759.95 | 65.2541
28769.96 | 65.26127
28779.97 | 65.26783
28789.98 | 65.27374
28799.99 | 65.27938
28810 | 65.28424
28819.95 | 65.28806
28829.96 | 65.29161
28839.97 | 65.29448
28849.98 | 65.29644
28870 | 65.30061
28879.95 | 65.30321
28889.96 | 65.30614
28899.97 | 65.30981
28909.98 | 65.31487
28919.98 | 65.32149
28929.99 | 65.32826
28939.94 | 65.3342
28949.95 | 65.34086
28959.96 | 65.34759
28969.97 | 65.35462
28979.98 | 65.3622
28989.99 | 65.37012
28999.94 | 65.37851
29009.95 | 65.38683
29019.96 | 65.39512
29029.97 | 65.40379
29039.98 | 65.41391
29049.99 | 65.42492
29060 | 65.43668
29069.95 | 65.44884
29079.96 | 65.46107
29089.97 | 65.47358
29099.98 | 65.48628
29109.99 | 65.4994
29120 | 65.51224
29129.95 | 65.52515
29139.96 | 65.53786
29149.97 | 65.54996
29159.98 | 65.56171
29169.98 | 65.57347
29179.99 | 65.58536
29189.94 | 65.59732
29199.95 | 65.60894
29209.96 | 65.61995
29219.97 | 65.63055
29229.98 | 65.64122
29239.99 | 65.65223
29249.94 | 65.66331
29259.95 | 65.67438
29269.96 | 65.68505
29279.97 | 65.69477
29289.98 | 65.70388
29299.99 | 65.71305
29310 | 65.72236
29319.95 | 65.73242
29329.96 | 65.74234
29339.97 | 65.75144
29349.98 | 65.75963
29359.99 | 65.76745
29370 | 65.77455
29379.95 | 65.78162
29389.96 | 65.78879
29399.97 | 65.79592
29409.98 | 65.8034
29419.98 | 65.81114
29429.99 | 65.8194
29439.94 | 65.82857
29449.95 | 65.83856
29459.96 | 65.84889
29469.97 | 65.86024
29479.98 | 65.87274
29489.99 | 65.88586
29499.94 | 65.89959
29509.95 | 65.91345
29519.96 | 65.92745
29529.97 | 65.94172
29539.98 | 65.95633
29549.99 | 65.97169
29560 | 65.98759
29569.95 | 66.00356
29579.96 | 66.01925
29589.97 | 66.03468
29599.98 | 66.05011
29609.99 | 66.06574
29620 | 66.0813
29629.95 | 66.09197
29639.96 | 66.10005
29649.97 | 66.10549
29659.98 | 66.10884
29679.99 | 66.10938
29699.95 | 66.10475
29709.96 | 66.1011
29719.97 | 66.09721
29729.98 | 66.09772
29739.99 | 66.10073
29749.94 | 66.10596
29759.95 | 66.11289
29769.96 | 66.12145
29779.97 | 66.13131
29789.98 | 66.14198
29799.99 | 66.15305
29810 | 66.16427
29819.95 | 66.17541
29829.96 | 66.18656
29839.97 | 66.19763
29849.98 | 66.20823
29859.99 | 66.2187
29870 | 66.22957
29879.95 | 66.24085
29889.96 | 66.25247
29899.97 | 66.2645
29909.98 | 66.27694
29919.98 | 66.28964
29929.99 | 66.30269
29939.94 | 66.31574
29949.95 | 66.32933
29959.96 | 66.34306
29969.97 | 66.35556
29979.98 | 66.36575
29989.99 | 66.37513
29999.94 | 66.38424
30009.95 | 66.3927
30019.96 | 66.40051
30029.97 | 66.40768
30039.98 | 66.41437
30049.99 | 66.4211
30060 | 66.428
30069.95 | 66.43612
30079.96 | 66.44631
30089.97 | 66.45678
30099.98 | 66.46758
30109.99 | 66.479
30120 | 66.49089
30129.95 | 66.50346
30139.96 | 66.51665
30149.97 | 66.53017
30159.98 | 66.54376
30169.98 | 66.55749
30179.99 | 66.57142
30189.94 | 66.58596
30199.95 | 66.60043
30209.96 | 66.61484
30219.97 | 66.62959
30229.98 | 66.64447
30239.99 | 66.65976
30249.94 | 66.67512
30259.95 | 66.69041
30269.96 | 66.70563
30279.97 | 66.72119
30289.98 | 66.73689
30299.99 | 66.75293
30310 | 66.76903
30319.95 | 66.78514
30329.96 | 66.80104
30339.97 | 66.81667
30349.98 | 66.83243
30359.99 | 66.8482
30370 | 66.86417
30379.95 | 66.87878
30389.96 | 66.89257
30399.97 | 66.90596
30409.98 | 66.91955
30419.98 | 66.93321
30429.99 | 66.94714
30439.94 | 66.96073
30449.95 | 66.97357
30459.96 | 66.98615
30469.97 | 66.99824
30479.98 | 67.01061
30489.99 | 67.02311
30499.94 | 67.03501
30509.95 | 67.04629
30519.96 | 67.05668
30529.97 | 67.05254
30539.98 | 67.04557
30549.99 | 67.03854
30560 | 67.03154
30570 | 67.02452
30579.95 | 67.01817
30589.96 | 67.01236
30599.97 | 67.00682
30609.98 | 67.00145
30619.99 | 66.99659
30630 | 67.00563
30639.95 | 67.01698
30649.96 | 67.02744
30659.97 | 67.03811
30669.98 | 67.04953
30679.99 | 67.06135
30689.99 | 67.07331
30699.94 | 67.08609
30709.95 | 67.09927
30719.96 | 67.11293
30729.97 | 67.12693
30739.98 | 67.14195
30749.99 | 67.15846
30759.94 | 67.17504
30769.95 | 67.19142
30779.96 | 67.20759
30789.97 | 67.22363
30799.98 | 67.23844
30809.99 | 67.25183
30820 | 67.26488
30829.95 | 67.27752
30839.96 | 67.28982
30849.97 | 67.30184
30859.98 | 67.31374
30869.99 | 67.32556
30880 | 67.33691
30889.95 | 67.34765
30899.96 | 67.35818
30909.97 | 67.36953
30919.98 | 67.38088
30929.99 | 67.3912
30939.99 | 67.39613
30949.94 | 67.39975
30959.95 | 67.40272
30969.96 | 67.40542
30979.97 | 67.40845
30989.98 | 67.4123
30999.99 | 67.41767
31009.94 | 67.42338
31019.95 | 67.42919
31029.96 | 67.43629
31039.97 | 67.44927
31049.98 | 67.46368
31059.99 | 67.47836
31070 | 67.4929
31079.95 | 67.50744
31089.96 | 67.52185
31099.97 | 67.53564
31109.98 | 67.54944
31119.99 | 67.56303
31130 | 67.57587
31139.95 | 67.58797
31149.96 | 67.59993
31159.97 | 67.61175
31169.98 | 67.62296
31179.99 | 67.63153
31189.99 | 67.63819
31199.94 | 67.64417
31209.95 | 67.64967
31219.96 | 67.65535
31229.97 | 67.66153
31239.98 | 67.66815
31249.99 | 67.67441
31259.94 | 67.68059
31269.95 | 67.68735
31279.96 | 67.69659
31289.97 | 67.7074
31299.98 | 67.71915
31309.99 | 67.73105
31320 | 67.74274
31329.95 | 67.7534
31339.96 | 67.76064
31349.97 | 67.76723
31359.98 | 67.77253
31369.99 | 67.77593
31380 | 67.77856
31389.95 | 67.78072
31399.96 | 67.78225
31409.97 | 67.7829
31419.98 | 67.78192
31439.99 | 67.78455
31449.94 | 67.7879
31459.95 | 67.79272
31469.96 | 67.79983
31479.97 | 67.80798
31489.98 | 67.81681
31499.99 | 67.82599
31509.94 | 67.82358
31519.95 | 67.80706
31529.96 | 67.78668
31539.97 | 67.7652
31549.98 | 67.74305
31559.99 | 67.72035
31570 | 67.69711
31579.95 | 67.67319
31589.96 | 67.64764
31599.97 | 67.62073
31609.98 | 67.60598
31630 | 67.61145
31639.95 | 67.61713
31649.96 | 67.62392
31659.97 | 67.63123
31669.98 | 67.63874
31679.99 | 67.64632
31689.99 | 67.65515
31699.94 | 67.66487
31709.95 | 67.67506
31719.96 | 67.6858
31729.97 | 67.69647
31739.98 | 67.70727
31749.99 | 67.71787
31759.94 | 67.72847
31769.95 | 67.73901
31779.96 | 67.74995
31789.97 | 67.76102
31799.98 | 67.77183
31809.99 | 67.78223
31820 | 67.79249
31829.95 | 67.80282
31839.96 | 67.81321
31849.97 | 67.82361
31859.98 | 67.83333
31869.99 | 67.84165
31880 | 67.84943
31889.95 | 67.85721
31899.96 | 67.86571
31909.97 | 67.87475
31919.98 | 67.88392
31929.99 | 67.89337
31939.99 | 67.90322
31949.94 | 67.91321
31959.95 | 67.92401
31969.96 | 67.93658
31979.97 | 67.95004
31989.98 | 67.96383
31999.99 | 67.97756
32009.94 | 67.99068
32019.95 | 68.00386
32029.96 | 68.01725
32039.97 | 68.0307
32049.98 | 68.0445
32059.99 | 68.05863
32070 | 68.07277
32079.95 | 68.08636
32089.96 | 68.09988
32099.97 | 68.11374
32109.98 | 68.12869
32119.99 | 68.14385
32130 | 68.15914
32139.95 | 68.17436
32149.96 | 68.18978
32159.97 | 68.20507
32169.98 | 68.2207
32179.99 | 68.23708
32189.99 | 68.25366
32199.94 | 68.27018
32209.95 | 68.28642
32219.96 | 68.30259
32229.97 | 68.31876
32239.98 | 68.33487
32249.99 | 68.35023
32259.94 | 68.36552
32269.95 | 68.3804
32279.96 | 68.39521
32289.97 | 68.41003
32299.98 | 68.42504
32309.99 | 68.44013
32320 | 68.45522
32329.95 | 68.4701
32339.96 | 68.48512
32349.97 | 68.50088
32359.98 | 68.51699
32369.99 | 68.53235
32380 | 68.54709
32389.95 | 68.56143
32399.96 | 68.56901
32409.97 | 68.57225
32419.98 | 68.57409
32439.99 | 68.57489
32449.94 | 68.57384
32459.95 | 68.57189
32469.96 | 68.57041
32479.97 | 68.56962
32499.99 | 68.57481
32509.94 | 68.5832
32519.95 | 68.59285
32529.96 | 68.60345
32539.97 | 68.61487
32549.98 | 68.62696
32559.99 | 68.63988
32570 | 68.65285
32579.95 | 68.66583
32589.96 | 68.67895
32599.97 | 68.69308
32609.98 | 68.70878
32619.99 | 68.72482
32630 | 68.74099
32639.95 | 68.7573
32649.96 | 68.77368
32659.97 | 68.79006
32669.98 | 68.8067
32679.99 | 68.82301
32689.99 | 68.83892
32699.94 | 68.85427
32709.95 | 68.86922
32719.96 | 68.88404
32729.97 | 68.89851
32739.98 | 68.91203
32749.99 | 68.92481
32759.94 | 68.93731
32769.95 | 68.9469
32779.96 | 68.95491
32789.97 | 68.96171
32799.98 | 68.9684
32809.99 | 68.97455
32820 | 68.98009
32829.95 | 68.98522
32839.96 | 68.99039
32849.97 | 68.99552
32859.98 | 68.99888
32869.99 | 69.00257
32880 | 69.00503
32889.95 | 69.00631
32899.96 | 69.00694
32909.97 | 69.00762
32919.98 | 69.00808
32929.99 | 69.00887
32949.94 | 69.01056
32959.95 | 69.01252
32969.96 | 69.01639
32979.97 | 69.02295
32989.98 | 69.03158
32999.99 | 69.04109
33009.94 | 69.05074
33019.95 | 69.0608
33029.96 | 69.07086
33039.97 | 69.08139
33049.98 | 69.09254
33059.99 | 69.10416
33070 | 69.11584
33079.95 | 69.1276
33089.96 | 69.13915
33099.97 | 69.15064
33109.98 | 69.16253
33119.99 | 69.17415
33130 | 69.1857
33139.95 | 69.19705
33149.96 | 69.20752
33159.97 | 69.21594
33169.98 | 69.22396
33179.99 | 69.23208
33189.99 | 69.24013
33199.94 | 69.24771
33209.95 | 69.25471
33219.96 | 69.26191
33229.97 | 69.26952
33239.98 | 69.27754
33249.99 | 69.28617
33259.94 | 69.29671
33269.95 | 69.30765
33279.96 | 69.31872
33289.97 | 69.33
33299.98 | 69.34115
33309.99 | 69.35223
33320 | 69.3631
33329.95 | 69.37118
33339.96 | 69.37514
33349.97 | 69.37298
33359.98 | 69.36812
33369.99 | 69.36034
33380 | 69.35028
33389.95 | 69.339
33399.96 | 69.32752
33409.97 | 69.31603
33419.98 | 69.30414
33429.99 | 69.29462
33439.99 | 69.28875
33449.94 | 69.28905
33459.95 | 69.29206
33469.96 | 69.29777
33479.97 | 69.30592
33489.98 | 69.31544
33499.99 | 69.32577
33509.94 | 69.3365
33519.95 | 69.34765
33529.96 | 69.35886
33539.97 | 69.36919
33549.98 | 69.37836
33559.99 | 69.38733
33570 | 69.39545
33579.95 | 69.40289
33589.96 | 69.40993
33599.97 | 69.41676
33609.98 | 69.42389
33619.99 | 69.4313
33630 | 69.43874
33639.95 | 69.44706
33649.96 | 69.45651
33659.97 | 69.46623
33669.98 | 69.47724
33679.99 | 69.48892
33689.99 | 69.50102
33699.94 | 69.51352
33709.95 | 69.52596
33719.96 | 69.53887
33729.97 | 69.55226
33739.98 | 69.56653
33749.99 | 69.58121
33759.94 | 69.59636
33769.95 | 69.61097
33779.96 | 69.62538
33789.97 | 69.63958
33799.98 | 69.6493
33809.99 | 69.64986
33820 | 69.63648
33829.95 | 69.60603
33839.96 | 69.5571
33849.97 | 69.48942
33859.98 | 69.40298
33869.99 | 69.29915
33880 | 69.17683
33889.95 | 69.03766
33899.96 | 68.88544
33909.97 | 68.72561
33919.98 | 68.56252
33929.99 | 68.39943
33939.99 | 68.23851
33949.94 | 68.08194
33959.95 | 67.92863
33969.96 | 67.77968
33979.97 | 67.63507
33989.98 | 67.49481
33999.99 | 67.35781
34009.94 | 67.22517
34019.95 | 67.09632
34029.96 | 66.97183
34039.97 | 66.85169
34049.98 | 66.73535
34059.99 | 66.62227
34070 | 66.51245
34079.95 | 66.4059
34089.96 | 66.30261
34099.97 | 66.20258
34109.98 | 66.10527
34119.99 | 66.01068
34130 | 65.9188
34139.95 | 65.8291
34149.96 | 65.74212
34159.97 | 65.65731
34169.98 | 65.57468
34179.99 | 65.49422
34189.99 | 65.41539
34199.94 | 65.33874
34209.95 | 65.26372
34219.96 | 65.19032
34229.97 | 65.11856
34239.98 | 65.04843
34249.99 | 64.97939
34259.94 | 64.91225
34269.95 | 64.84647
34279.96 | 64.78205
34289.97 | 64.71872
34299.98 | 64.65674
34309.99 | 64.59585
34320 | 64.53605
34329.95 | 64.47734
34339.96 | 64.41944
34349.97 | 64.36291
34359.98 | 64.30718
34369.99 | 64.25255
34380 | 64.199
34389.95 | 64.14599
34399.96 | 64.09408
34409.97 | 64.0427
34419.98 | 63.99242
34429.99 | 63.94267
34439.99 | 63.89375
34449.94 | 63.84536
34459.95 | 63.79779
34469.96 | 63.75077
34479.97 | 63.70402
34489.98 | 63.65835
34499.99 | 63.61296
34509.94 | 63.56811
34519.95 | 63.52407
34529.96 | 63.48058
34539.97 | 63.4379
34549.98 | 63.3955
34559.99 | 63.35391
34570 | 63.31287
34579.95 | 63.27237
34589.96 | 63.23241
34599.97 | 63.19327
34609.98 | 63.15412
34619.99 | 63.1158
34630 | 63.07774
34639.95 | 63.03996
34649.96 | 63.00272
34659.97 | 62.96575
34669.98 | 62.92933
34679.99 | 62.89345
34689.99 | 62.85784
34699.94 | 62.8225
34709.95 | 62.78771
34719.96 | 62.75319
34729.97 | 62.71921
34739.98 | 62.68551
34749.99 | 62.65221
34759.94 | 62.61918
34769.95 | 62.5867
34779.96 | 62.55449
34789.97 | 62.52255
34799.98 | 62.49102
34809.99 | 62.45976
34820 | 62.42864
34829.95 | 62.39806
34839.96 | 62.36775
34849.97 | 62.33771
34859.98 | 62.30795
34869.99 | 62.27832
34880 | 62.2491
34889.95 | 62.22002
34899.96 | 62.1912
34909.97 | 62.16266
34919.98 | 62.13439
34929.99 | 62.1064
34939.99 | 62.07853
34949.94 | 62.05108
34959.95 | 62.02376
34969.96 | 61.99672
34979.97 | 61.96981
34989.98 | 61.9433
34999.99 | 61.91707
35009.94 | 61.89098
35019.95 | 61.86516
35029.96 | 61.8396
35039.97 | 61.81419
35049.98 | 61.78891
35059.99 | 61.76404
35070 | 61.7393
35079.95 | 61.71484
35089.96 | 61.69051
35099.97 | 61.66618
35109.98 | 61.64226
35119.99 | 61.61848
35130 | 61.59483
35139.95 | 61.57132
35149.96 | 61.54794
35159.97 | 61.5247
35169.98 | 61.50173
35179.99 | 61.47876
35189.99 | 61.45607
35199.94 | 61.43364
35209.95 | 61.41122
35219.96 | 61.38893
35229.97 | 61.36677
35239.98 | 61.34476
35249.99 | 61.32288
35259.94 | 61.30113
35269.95 | 61.27952
35279.96 | 61.25805
35289.97 | 61.23671
35299.98 | 61.21564
35309.99 | 61.19458
35320 | 61.17378
35329.95 | 61.15312
35339.96 | 61.1326
35349.97 | 61.11222
35359.98 | 61.09197
35369.99 | 61.07185
35380 | 61.05187
35389.95 | 61.03189
35399.96 | 61.01205
35409.97 | 60.99248
35419.98 | 60.97277
35429.99 | 60.95347
35439.99 | 60.93417
35449.94 | 60.91515
35459.95 | 60.89626
35469.96 | 60.87736
35479.97 | 60.85861
35489.98 | 60.83999
35499.99 | 60.8215
35509.94 | 60.80316
35519.95 | 60.78495
35529.96 | 60.7666
35539.97 | 60.74825
35549.98 | 60.72977
35559.99 | 60.71142
35570 | 60.69321
35580 | 60.67493
35589.95 | 60.65685
35599.96 | 60.63877
35609.97 | 60.62083
35619.98 | 60.60303
35629.99 | 60.58536
35640 | 60.56797
35649.95 | 60.55077
35659.96 | 60.53378
35669.97 | 60.51673
35679.98 | 60.49981
35689.99 | 60.48302
35700 | 60.46637
35709.95 | 60.44979
35719.96 | 60.43335
35729.97 | 60.4169
35739.97 | 60.40066
35749.98 | 60.38449
35759.99 | 60.36831
35769.94 | 60.35241
35779.95 | 60.33658
35789.96 | 60.32081
35799.97 | 60.30512
35809.98 | 60.28949
35819.99 | 60.27386
35830 | 60.25843
35839.95 | 60.243
35849.96 | 60.22772
35859.97 | 60.21249
35869.98 | 60.19734
35879.99 | 60.18225
35890 | 60.1673
35899.95 | 60.15235
35909.96 | 60.13747
35919.97 | 60.12272
35929.98 | 60.10805
35939.99 | 60.09357
35950 | 60.07917
35959.95 | 60.06476
35969.96 | 60.05049
35979.97 | 60.03622
35989.97 | 60.02208
35999.98 | 60.00802
36009.99 | 59.99402
36019.94 | 59.98002
36029.95 | 59.96609
36039.96 | 59.95223
36049.97 | 59.9383
36059.98 | 59.9245
36069.99 | 59.91071
36080 | 59.89705
36089.95 | 59.88339
36099.96 | 59.86986
36109.97 | 59.85634
36119.98 | 59.84295
36129.99 | 59.8295
36140 | 59.81618
36149.95 | 59.80293
36159.96 | 59.78975
36169.97 | 59.77656
36179.98 | 59.76352
36189.99 | 59.75054
36200 | 59.73762
36209.95 | 59.72471
36219.96 | 59.71194
36229.97 | 59.69909
36239.97 | 59.68632
36249.98 | 59.67354
36259.99 | 59.66084
36269.94 | 59.64813
36279.95 | 59.63549
36289.96 | 59.62285
36299.97 | 59.61034
36309.98 | 59.59784
36319.99 | 59.58534
36330 | 59.57297
36339.95 | 59.56067
36349.96 | 59.54844
36359.97 | 59.53634
36369.98 | 59.52418
36379.99 | 59.51208
36390 | 59.49978
36399.95 | 59.48721
36409.96 | 59.4745
36419.97 | 59.4618
36429.98 | 59.44909
36439.99 | 59.43631
36450 | 59.42354
36459.95 | 59.41076
36469.96 | 59.39799
36479.97 | 59.38528
36489.97 | 59.37277
36499.98 | 59.36068
36509.99 | 59.34865
36519.94 | 59.33683
36529.95 | 59.32507
36539.96 | 59.31338
36549.97 | 59.30176
36559.98 | 59.29021
36569.99 | 59.27873
36580 | 59.26738
36589.95 | 59.25603
36599.96 | 59.24475
36609.97 | 59.23347
36619.98 | 59.22219
36629.99 | 59.21097
36640 | 59.19983
36649.95 | 59.18868
36659.96 | 59.17761
36669.97 | 59.1666
36679.98 | 59.15559
36689.99 | 59.14458
36700 | 59.13364
36709.95 | 59.12284
36719.96 | 59.11196
36729.97 | 59.10123
36739.97 | 59.09056
36749.98 | 59.07989
36759.99 | 59.06915
36769.94 | 59.05855
36779.95 | 59.04795
36789.96 | 59.03735
36799.97 | 59.02688
36809.98 | 59.01635
36819.99 | 59.00589
36830 | 58.99549
36839.95 | 58.98509
36849.96 | 58.97476
36859.97 | 58.96443
36869.98 | 58.95424
36879.99 | 58.94405
36890 | 58.93392
36899.95 | 58.9238
36909.96 | 58.91374
36919.97 | 58.90375
36929.98 | 58.89376
36939.99 | 58.88391
36950 | 58.87392
36959.95 | 58.86406
36969.96 | 58.85408
36979.97 | 58.84422
36989.97 | 58.8343
36999.98 | 58.82445
37009.99 | 58.81459
37019.94 | 58.80481
37029.95 | 58.79495
37039.96 | 58.78524
37049.97 | 58.77552
37059.98 | 58.76587
37069.99 | 58.75629
37080 | 58.74671
37089.95 | 58.73719
37099.96 | 58.72768
37109.97 | 58.71817
37119.98 | 58.70865
37129.99 | 58.69921
37140 | 58.68976
37149.95 | 58.68038
37159.96 | 58.67094
37169.97 | 58.66156
37179.98 | 58.65225
37189.99 | 58.64294
37200 | 58.6337
37209.95 | 58.62446
37219.96 | 58.61528
37229.97 | 58.60611
37239.97 | 58.597
37249.98 | 58.58783
37259.99 | 58.57879
37269.94 | 58.56968
37279.95 | 58.56071
37289.96 | 58.55181
37299.97 | 58.54284
37309.98 | 58.53394
37319.99 | 58.52511
37330 | 58.51627
37339.95 | 58.50757
37349.96 | 58.49881
37359.97 | 58.49011
37369.98 | 58.48141
37379.99 | 58.47271
37390 | 58.46401
37399.95 | 58.45542
37409.96 | 58.44686
37419.97 | 58.43829
37429.98 | 58.42983
37439.99 | 58.42127
37450 | 58.41284
37459.95 | 58.40445
37469.96 | 58.39609
37479.97 | 58.38777
37489.97 | 58.37948
37499.98 | 58.37119
37509.99 | 58.3629
37519.94 | 58.35464
37529.95 | 58.34638
37539.96 | 58.33816
37549.97 | 58.32991
37559.98 | 58.32168
37569.99 | 58.31346
37580 | 58.30527
37589.95 | 58.29712
37599.96 | 58.289
37609.97 | 58.28091
37619.98 | 58.27279
37629.99 | 58.2647
37640 | 58.25668
37649.95 | 58.2487
37659.96 | 58.24075
37669.97 | 58.23273
37679.98 | 58.22481
37689.99 | 58.21683
37700 | 58.20898
37709.95 | 58.2011
37719.96 | 58.19321
37729.97 | 58.1854
37739.97 | 58.17758
37749.98 | 58.1698
37759.99 | 58.16202
37769.94 | 58.15431
37779.95 | 58.1466
37789.96 | 58.13892
37799.97 | 58.13121
37809.98 | 58.12353
37819.99 | 58.11592
37830 | 58.1083
37839.95 | 58.10069
37849.96 | 58.09312
37859.97 | 58.08557
37869.98 | 58.07806
37879.99 | 58.07056
37890 | 58.06305
37899.95 | 58.05561
37909.96 | 58.04816
37919.97 | 58.04069
37929.98 | 58.03328
37939.99 | 58.02581
37950 | 58.0183
37959.95 | 58.01079
37969.96 | 58.00314
37979.97 | 57.9955
37989.97 | 57.98785
37999.98 | 57.98021
38009.99 | 57.97256
38019.94 | 57.96495
38029.95 | 57.95738
38039.96 | 57.94987
38049.97 | 57.94239
38059.98 | 57.93499
38069.99 | 57.92771
38080 | 57.92044
38089.95 | 57.91324
38099.96 | 57.90607
38109.97 | 57.8989
38119.98 | 57.89177
38129.99 | 57.88463
38140 | 57.87753
38149.95 | 57.87046
38159.96 | 57.86343
38169.97 | 57.85636
38179.98 | 57.84936
38189.99 | 57.8424
38200 | 57.83543
38209.95 | 57.8285
38219.96 | 57.82157
38229.97 | 57.8146
38239.97 | 57.80771
38249.98 | 57.80077
38259.99 | 57.79388
38269.94 | 57.78705
38279.95 | 57.78022
38289.96 | 57.77339
38299.97 | 57.76656
38309.98 | 57.75976
38319.99 | 57.75304
38330 | 57.74631
38339.95 | 57.73962
38349.96 | 57.73296
38359.97 | 57.7263
38369.98 | 57.71964
38379.99 | 57.71298
38390 | 57.70635
38399.95 | 57.69973
38409.96 | 57.6931
38419.97 | 57.68654
38429.98 | 57.67998
38439.99 | 57.67343
38450 | 57.66684
38459.95 | 57.66031
38469.96 | 57.65379
38479.97 | 57.6473
38489.97 | 57.64077
38499.98 | 57.63432
38509.99 | 57.62783
38519.94 | 57.62137
38529.95 | 57.61492
38539.96 | 57.60853
38549.97 | 57.60221
38559.98 | 57.59586
38569.99 | 57.5895
38580 | 57.58315
38589.95 | 57.57686
38599.96 | 57.57061
38609.97 | 57.56433
38619.98 | 57.55804
38629.99 | 57.55182
38640 | 57.54554
38649.95 | 57.53922
38659.96 | 57.53293
38669.97 | 57.52671
38679.98 | 57.52049
38689.99 | 57.51421
38700 | 57.50799
38709.95 | 57.50181
38719.96 | 57.49559
38729.97 | 57.48941
38739.97 | 57.48322
38749.98 | 57.47711
38759.99 | 57.47099
38769.94 | 57.46491
38779.95 | 57.45879
38789.96 | 57.45274
38799.97 | 57.44666
38809.98 | 57.44055
38819.99 | 57.4345
38830 | 57.42845
38839.95 | 57.42244
38849.96 | 57.41639
38859.97 | 57.41037
38869.98 | 57.40429
38879.99 | 57.39831
38890 | 57.39233
38899.95 | 57.38639
38909.96 | 57.38044
38919.97 | 57.37453
38929.98 | 57.36862
38939.99 | 57.36274
38950 | 57.35683
38959.95 | 57.35095
38969.96 | 57.34517
38979.97 | 57.33933
38989.97 | 57.33352
38999.98 | 57.32764
39009.99 | 57.32186
39019.94 | 57.31605
39029.95 | 57.31028
39039.96 | 57.30443
39049.97 | 57.29869
39059.98 | 57.29295
39069.99 | 57.28721
39080 | 57.28146
39089.95 | 57.27572
39099.96 | 57.27005
39109.97 | 57.26434
39119.98 | 57.2587
39129.99 | 57.25299
39140 | 57.24735
39149.95 | 57.24174
39159.96 | 57.2361
39169.97 | 57.2305
39179.98 | 57.22486
39189.99 | 57.21928
39200 | 57.21368
39209.95 | 57.20811
39219.96 | 57.20247
39229.97 | 57.19686
39239.97 | 57.19125
39249.98 | 57.18561
39259.99 | 57.18004
39269.94 | 57.17443
39279.95 | 57.16886
39289.96 | 57.16326
39299.97 | 57.15768
39309.98 | 57.15215
39319.99 | 57.14661
39330 | 57.1412
39339.95 | 57.1357
39349.96 | 57.13026
39359.97 | 57.12483
39369.98 | 57.11942
39379.99 | 57.11402
39390 | 57.10865
39399.95 | 57.10329
39409.96 | 57.09792
39419.97 | 57.09258
39429.98 | 57.08721
39439.99 | 57.08191
39450 | 57.07658
39459.95 | 57.07124
39469.96 | 57.06594
39479.97 | 57.06064
39489.97 | 57.05538
39499.98 | 57.05004
39509.99 | 57.04474
39519.94 | 57.03951
39529.95 | 57.03428
39539.96 | 57.02901
39549.97 | 57.02381
39559.98 | 57.01855
39569.99 | 57.01331
39580 | 57.00811
39589.95 | 57.00292
39599.96 | 56.99772
39609.97 | 56.99252
39619.98 | 56.98732
39629.99 | 56.98209
39640 | 56.97692
39649.95 | 56.97172
39659.96 | 56.96659
39669.97 | 56.9615
39679.98 | 56.9564
39689.99 | 56.95127
39700 | 56.94624
39709.95 | 56.94118
39719.96 | 56.93615
39729.97 | 56.93109
39739.97 | 56.92609
39749.98 | 56.92106
39759.99 | 56.91604
39769.94 | 56.91101
39779.95 | 56.90598
39789.96 | 56.90098
39799.97 | 56.89599
39809.98 | 56.89096
39819.99 | 56.886
39830 | 56.88104
39839.95 | 56.87608
39849.96 | 56.87112
39859.97 | 56.86619
39869.98 | 56.86126
39879.99 | 56.85634
39890 | 56.85138
39899.95 | 56.84648
39909.96 | 56.84159
39919.97 | 56.83666
39929.98 | 56.83177
39939.99 | 56.82688
39950 | 56.82199
39959.95 | 56.81709
39969.96 | 56.81217
39979.97 | 56.80731
39989.97 | 56.80245
39999.98 | 56.79762
40009.99 | 56.79283
40019.94 | 56.78801
40029.95 | 56.78322
40039.96 | 56.7785
40049.97 | 56.77374
40059.98 | 56.76905
40069.99 | 56.76433
40080 | 56.7596
40089.95 | 56.75491
40099.96 | 56.75023
40109.97 | 56.74557
40119.98 | 56.74088
40129.99 | 56.73616
40140 | 56.73144
40149.95 | 56.72675
40159.96 | 56.72206
40169.97 | 56.7174
40179.98 | 56.71275
40189.99 | 56.70806
40200 | 56.70341
40209.95 | 56.69875
40219.96 | 56.69413
40229.97 | 56.68951
40239.97 | 56.68485
40249.98 | 56.6802
40259.99 | 56.67558
40269.94 | 56.67096
40279.95 | 56.66634
40289.96 | 56.66171
40299.97 | 56.65709
40309.98 | 56.65251
40319.99 | 56.64795
40330 | 56.64343
40339.95 | 56.63888
40349.96 | 56.63433
40359.97 | 56.62981
40369.98 | 56.62529
40379.99 | 56.62077
40390 | 56.61629
40399.95 | 56.6118
40409.96 | 56.60728
40419.97 | 56.60273
40429.98 | 56.59821
40439.99 | 56.59373
40450 | 56.58924
40459.95 | 56.58476
40469.96 | 56.58024
40479.97 | 56.57575
40489.97 | 56.57127
40499.98 | 56.56678
40509.99 | 56.56236
40519.94 | 56.55795
40529.95 | 56.55346
40539.96 | 56.54908
40549.97 | 56.5447
40559.98 | 56.54031
40569.99 | 56.53596
40580 | 56.53158
40590 | 56.52719
40599.95 | 56.52284
40609.96 | 56.51851
40619.97 | 56.51413
40629.98 | 56.50979
40639.99 | 56.50541
40650 | 56.50106
40659.95 | 56.49675
40669.96 | 56.49243
40679.97 | 56.48813
40689.98 | 56.48385
40699.99 | 56.47954
40710 | 56.47519
40719.94 | 56.47094
40729.95 | 56.46664
40739.96 | 56.46236
40749.97 | 56.45811
40759.98 | 56.45383
40769.99 | 56.44957
40779.94 | 56.44534
40789.95 | 56.44111
40799.96 | 56.43689
40809.97 | 56.4327
40819.98 | 56.42845
40829.99 | 56.42422
40840 | 56.42004
40849.95 | 56.41581
40859.96 | 56.41162
40869.97 | 56.40744
40879.98 | 56.40326
40889.99 | 56.39908
40900 | 56.39492
40909.95 | 56.39077
40919.96 | 56.38659
40929.97 | 56.38246
40939.98 | 56.37827
40949.99 | 56.37405
40960 | 56.36984
40969.94 | 56.36558
40979.95 | 56.36138
40989.96 | 56.35717
40999.97 | 56.35295
41009.98 | 56.34874
41019.99 | 56.34461
41029.94 | 56.34043
41039.95 | 56.33634
41049.96 | 56.33228
41059.97 | 56.32822
41069.98 | 56.32416
41079.99 | 56.32006
41090 | 56.31604
41099.95 | 56.31199
41109.96 | 56.30797
41119.97 | 56.30396
41129.98 | 56.29991
41139.99 | 56.29587
41150 | 56.29183
41159.95 | 56.28784
41169.96 | 56.28386
41179.97 | 56.27988
41189.98 | 56.27591
41199.99 | 56.2719
41210 | 56.26792
41219.94 | 56.26392
41229.95 | 56.25996
41239.96 | 56.256
41249.97 | 56.25207
41259.98 | 56.24812
41269.99 | 56.24417
41279.94 | 56.24022
41289.95 | 56.23627
41299.96 | 56.2324
41309.97 | 56.22849
41319.98 | 56.22459
41329.99 | 56.22066
41340 | 56.21675
41349.95 | 56.21285
41359.96 | 56.20896
41369.97 | 56.20507
41379.98 | 56.20121
41389.99 | 56.19734
41400 | 56.19343
41409.95 | 56.18956
41419.96 | 56.1857
41429.97 | 56.18188
41439.98 | 56.17807
41449.99 | 56.17423
41460 | 56.17034
41469.94 | 56.16649
41479.95 | 56.16265
41489.96 | 56.15881
41499.97 | 56.15497
41509.98 | 56.1512
41519.99 | 56.14736
41529.94 | 56.1435
41539.95 | 56.13964
41549.96 | 56.13585
41559.97 | 56.13208
41569.98 | 56.12833
41579.99 | 56.12457
41590 | 56.12077
41599.95 | 56.117
41609.96 | 56.11321
41619.97 | 56.10947
41629.98 | 56.10572
41639.99 | 56.10198
41650 | 56.09824
41659.95 | 56.09452
41669.96 | 56.09077
41679.97 | 56.08701
41689.98 | 56.08334
41699.99 | 56.07966
41710 | 56.07594
41719.94 | 56.07221
41729.95 | 56.06853
41739.96 | 56.06479
41749.97 | 56.06105
41759.98 | 56.05737
41769.99 | 56.0537
41779.94 | 56.05004
41789.95 | 56.04637
41799.96 | 56.04271
41809.97 | 56.03907
41819.98 | 56.03538
41829.99 | 56.03176
41840 | 56.02818
41849.95 | 56.02463
41859.96 | 56.02101
41869.97 | 56.01741
41879.98 | 56.01377
41889.99 | 56.01014
41900 | 56.00655
41909.95 | 56.00293
41919.96 | 55.99935
41929.97 | 55.99578
41939.98 | 55.99218
41949.99 | 55.98855
41960 | 55.98491
41969.94 | 55.98132
41979.95 | 55.97779
41989.96 | 55.97424
41999.97 | 55.97062
42009.98 | 55.96705
42019.99 | 55.9635
42029.94 | 55.95999
42039.95 | 55.9565
42049.96 | 55.95306
42059.97 | 55.94956
42069.98 | 55.94606
42079.99 | 55.94256
42090 | 55.93909
42099.95 | 55.93563
42109.96 | 55.93219
42119.97 | 55.92873
42129.98 | 55.92523
42139.99 | 55.92173
42150 | 55.91821
42159.95 | 55.91475
42169.96 | 55.91128
42179.97 | 55.90778
42189.98 | 55.90432
42199.99 | 55.90083
42210 | 55.89733
42219.94 | 55.89387
42229.95 | 55.89038
42239.96 | 55.88692
42249.97 | 55.88345
42259.98 | 55.88006
42269.99 | 55.87664
42279.94 | 55.87321
42289.95 | 55.86976
42299.96 | 55.86635
42309.97 | 55.86293
42319.98 | 55.85948
42329.99 | 55.85608
42340 | 55.85269
42349.95 | 55.84929
42359.96 | 55.84586
42369.97 | 55.84241
42379.98 | 55.83899
42389.99 | 55.83558
42400 | 55.8322
42409.95 | 55.82882
42419.96 | 55.82549
42429.97 | 55.82211
42439.98 | 55.81876
42449.99 | 55.81541
42460 | 55.81203
42469.94 | 55.80869
42479.95 | 55.80532
42489.96 | 55.80203
42499.97 | 55.79871
42509.98 | 55.79533
42519.99 | 55.79195
42529.94 | 55.78862
42539.95 | 55.78524
42549.96 | 55.78188
42559.97 | 55.77855
42569.98 | 55.77527
42579.99 | 55.77197
42590 | 55.76863
42599.95 | 55.7653
42609.96 | 55.76202
42619.97 | 55.75867
42629.98 | 55.75534
42639.99 | 55.75208
42650 | 55.74878
42659.95 | 55.74547
42669.96 | 55.74211
42679.97 | 55.73883
42689.98 | 55.73552
42699.99 | 55.7322
42710 | 55.72892
42719.94 | 55.7257
42729.95 | 55.72247
42739.96 | 55.71921
42749.97 | 55.71598
42759.98 | 55.71278
42769.99 | 55.70961
42779.94 | 55.70635
42789.95 | 55.70313
42799.96 | 55.69992
42809.97 | 55.69675
42819.98 | 55.69355
42829.99 | 55.69031
42840 | 55.68713
42849.95 | 55.68389
42859.96 | 55.68066
42869.97 | 55.67745
42879.98 | 55.6743
42889.99 | 55.67118
42900 | 55.668
42909.95 | 55.66477
42919.96 | 55.6616
42929.97 | 55.65842
42939.98 | 55.65519
42949.99 | 55.65203
42960 | 55.64887
42969.94 | 55.64575
42979.95 | 55.64254
42989.96 | 55.63931
42999.97 | 55.63617
43009.98 | 55.63304
43019.99 | 55.62986
43029.94 | 55.62674
43039.95 | 55.62364
43049.96 | 55.62057
43059.97 | 55.61743
43069.98 | 55.6143
43079.99 | 55.61121
43090 | 55.60808
43099.95 | 55.60497
43109.96 | 55.60181
43119.97 | 55.59867
43129.98 | 55.59561
43139.99 | 55.59254
43150 | 55.58934
43159.95 | 55.58622
43169.96 | 55.58313
43179.97 | 55.58002
43189.98 | 55.57693
43199.99 | 55.57383
43210 | 55.57083
43219.94 | 55.5678
43229.95 | 55.56469
43239.96 | 55.56158
43249.97 | 55.55856
43259.98 | 55.5555
43269.99 | 55.55233
43279.94 | 55.54918
43289.95 | 55.54607
43299.96 | 55.54295
43309.97 | 55.53977
43319.98 | 55.53663
43329.99 | 55.5335
43340 | 55.53043
43349.95 | 55.5273
43359.96 | 55.52419
43369.97 | 55.52119
43379.98 | 55.5182
43389.99 | 55.51519
43400 | 55.51218
43409.95 | 55.50919
43419.96 | 55.50617
43429.97 | 55.50316
43439.98 | 55.50014
43449.99 | 55.49713
43460 | 55.49414
43469.94 | 55.49117
43479.95 | 55.48818
43489.96 | 55.48515
43499.97 | 55.48216
43509.98 | 55.47921
43519.99 | 55.47625
43529.94 | 55.47328
43539.95 | 55.47032
43549.96 | 55.4674
43559.97 | 55.46443
43569.98 | 55.46149
43579.99 | 55.45855
43590 | 55.45559
43599.95 | 55.45262
43609.96 | 55.44965
43619.97 | 55.44669
43629.98 | 55.44378
43639.99 | 55.44086
43650 | 55.43791
43659.95 | 55.43498
43669.96 | 55.43206
43679.97 | 55.42911
43689.98 | 55.42622
43699.99 | 55.42335
43710 | 55.42048
43719.94 | 55.41761
43729.95 | 55.41473
43739.96 | 55.41183
43749.97 | 55.40892
43759.98 | 55.40607
43769.99 | 55.40318
43779.94 | 55.40031
43789.95 | 55.39741
43799.96 | 55.39452
43809.97 | 55.39161
43819.98 | 55.38878
43829.99 | 55.38589
43840 | 55.383
43849.95 | 55.38015
43859.96 | 55.37727
43869.97 | 55.3744
43879.98 | 55.37157
43889.99 | 55.36875
43900 | 55.36593
43909.95 | 55.36309
43919.96 | 55.36018
43929.97 | 55.35735
43939.98 | 55.35451
43949.99 | 55.35167
43960 | 55.34882
43969.94 | 55.34596
43979.95 | 55.34309
43989.96 | 55.34022
43999.97 | 55.33738
44009.98 | 55.33455
44019.99 | 55.33173
44029.94 | 55.32889
44039.95 | 55.32605
44049.96 | 55.32328
44059.97 | 55.32046
44069.98 | 55.31768
44079.99 | 55.31489
44090 | 55.31209
44099.95 | 55.3093
44109.96 | 55.30652
44119.97 | 55.30375
44129.98 | 55.30098
44139.99 | 55.29819
44150 | 55.29539
44159.95 | 55.29262
44169.96 | 55.28985
44179.97 | 55.2871
44189.98 | 55.28438
44199.99 | 55.28159
44210 | 55.27881
44219.94 | 55.27607
44229.95 | 55.2733
44239.96 | 55.27055
44249.97 | 55.26782
44259.98 | 55.26506
44269.99 | 55.26236
44279.94 | 55.25963
44289.95 | 55.25686
44299.96 | 55.25417
44309.97 | 55.25147
44319.98 | 55.24875
44329.99 | 55.24604
44340 | 55.2433
44349.95 | 55.24055
44359.96 | 55.23783
44369.97 | 55.23513
44379.98 | 55.23241
44389.99 | 55.22971
44400 | 55.22701
44409.95 | 55.22431
44419.96 | 55.22157
44429.97 | 55.21885
44439.98 | 55.2162
44449.99 | 55.21352
44460 | 55.21089
44469.94 | 55.2082
44479.95 | 55.20554
44489.96 | 55.20287
44499.97 | 55.20018
44509.98 | 55.19748
44519.99 | 55.1948
44529.94 | 55.19211
44539.95 | 55.18941
44549.96 | 55.1868
44559.97 | 55.18411
44569.98 | 55.18143
44579.99 | 55.17876
44590 | 55.17609
44599.95 | 55.17346
44609.96 | 55.17079
44619.97 | 55.16814
44629.98 | 55.16553
44639.99 | 55.16293
44650 | 55.16029
44659.95 | 55.15763
44669.96 | 55.15501
44679.97 | 55.15239
44689.98 | 55.14976
44699.99 | 55.14709
44710 | 55.14448
44719.94 | 55.1419
44729.95 | 55.13928
44739.96 | 55.13666
44749.97 | 55.1341
44759.98 | 55.13153
44769.99 | 55.12893
44779.94 | 55.12633
44789.95 | 55.12375
44799.96 | 55.12122
44809.97 | 55.11864
44819.98 | 55.11607
44829.99 | 55.11351
44840 | 55.11094
44849.95 | 55.10838
44859.96 | 55.10579
44869.97 | 55.10323
44879.98 | 55.10073
44889.99 | 55.09818
44900 | 55.09562
44909.95 | 55.09309
44919.96 | 55.0905
44929.97 | 55.08792
44939.98 | 55.08536
44949.99 | 55.08279
44960 | 55.08023
44969.94 | 55.07766
44979.95 | 55.07504
44989.96 | 55.07248
44999.97 | 55.06995
45009.98 | 55.0674
45019.99 | 55.06487
45029.94 | 55.06234
45039.95 | 55.05982
45049.96 | 55.05734
45059.97 | 55.05481
45069.98 | 55.0523
45079.99 | 55.04982
45090 | 55.04729
45099.95 | 55.04475
45109.96 | 55.04224
45119.97 | 55.03969
45129.98 | 55.03718
45139.99 | 55.03463
45150 | 55.0321
45159.95 | 55.02958
45169.96 | 55.02709
45179.97 | 55.02454
45189.98 | 55.02202
45199.99 | 55.01953
45210 | 55.01703
45219.94 | 55.01456
45229.95 | 55.01207
45239.96 | 55.0096
45249.97 | 55.00707
45259.98 | 55.00456
45269.99 | 55.00204
45279.94 | 54.9996
45289.95 | 54.99715
45299.96 | 54.99465
45309.97 | 54.99216
45319.98 | 54.98968
45329.99 | 54.98721
45340 | 54.98473
45349.95 | 54.98225
45359.96 | 54.97979
45369.97 | 54.97738
45379.98 | 54.97491
45389.99 | 54.97243
45400 | 54.96995
45409.95 | 54.96752
45419.96 | 54.96508
45429.97 | 54.96265
45439.98 | 54.9602
45449.99 | 54.95777
45460 | 54.95533
45469.94 | 54.95293
45479.95 | 54.95052
45489.96 | 54.94809
45499.97 | 54.94571
45509.98 | 54.9433
45519.99 | 54.94087
45529.94 | 54.93844
45539.95 | 54.93598
45549.96 | 54.93353
45559.97 | 54.93107
45569.98 | 54.92858
45579.99 | 54.92614
45590 | 54.92371
45600 | 54.92125
45609.95 | 54.91882
45619.96 | 54.91637
45629.97 | 54.91401
45639.98 | 54.9116
45649.99 | 54.90919
45660 | 54.90683
45669.94 | 54.90443
45679.95 | 54.90207
45689.96 | 54.89971
45699.97 | 54.89733
45709.98 | 54.89495
45719.99 | 54.89259
45729.94 | 54.89019
45739.95 | 54.88782
45749.96 | 54.88544
45759.97 | 54.88304
45769.98 | 54.88066
45779.99 | 54.87823
45789.94 | 54.87587
45799.95 | 54.87351
45809.96 | 54.87113
45819.97 | 54.86877
45829.98 | 54.86638
45839.99 | 54.86407
45850 | 54.86177
45859.95 | 54.85941
45869.96 | 54.85707
45879.97 | 54.85472
45889.98 | 54.85236
45899.99 | 54.85
45910 | 54.84745
45919.94 | 54.84489
45929.95 | 54.84229
45939.96 | 54.83964
45949.97 | 54.83695
45959.98 | 54.8343
45969.99 | 54.8316
45979.94 | 54.82895
45989.95 | 54.8263
45999.96 | 54.82362
46009.97 | 54.82112
46019.98 | 54.81866
46029.99 | 54.81624
46039.94 | 54.81383
46049.95 | 54.81147
46059.96 | 54.80912
46069.97 | 54.80676
46079.98 | 54.80433
46089.99 | 54.8019
46100 | 54.79956
46109.95 | 54.79718
46119.96 | 54.79484
46129.97 | 54.79246
46139.98 | 54.79006
46149.99 | 54.78768
46160 | 54.78529
46169.94 | 54.78291
46179.95 | 54.78055
46189.96 | 54.77817
46199.97 | 54.77583
46209.98 | 54.77353
46219.99 | 54.77117
46229.94 | 54.76881
46239.95 | 54.7665
46249.96 | 54.76416
46259.97 | 54.76188
46269.98 | 54.75962
46279.99 | 54.75733
46289.94 | 54.75502
46299.95 | 54.75265
46309.96 | 54.75031
46319.97 | 54.748
46329.98 | 54.74576
46339.99 | 54.74345
46350 | 54.74114
46359.95 | 54.73881
46369.96 | 54.73648
46379.97 | 54.73415
46389.98 | 54.73186
46399.99 | 54.72948
46410 | 54.7271
46419.94 | 54.72474
46429.95 | 54.72236
46439.96 | 54.71998
46449.97 | 54.71761
46459.98 | 54.71523
46469.99 | 54.71288
46479.94 | 54.71052
46489.95 | 54.70821
46499.96 | 54.706
46509.97 | 54.70376
46519.98 | 54.7015
46529.99 | 54.69924
46539.94 | 54.697
46549.95 | 54.69479
46559.96 | 54.69258
46569.97 | 54.69034
46579.98 | 54.68813
46589.99 | 54.68591
46600 | 54.68361
46609.95 | 54.68134
46619.96 | 54.67908
46629.97 | 54.6768
46639.98 | 54.67454
46649.99 | 54.67228
46660 | 54.67002
46669.94 | 54.6678
46679.95 | 54.66554
46689.96 | 54.66331
46699.97 | 54.6611
46719.99 | 54.65674
46729.94 | 54.65453
46739.95 | 54.65232
46749.96 | 54.65009
46759.97 | 54.64788
46769.98 | 54.64569
46779.99 | 54.6435
46789.94 | 54.64128
46799.95 | 54.63908
46809.96 | 54.63684
46819.97 | 54.63462
46829.98 | 54.63242
46839.99 | 54.63023
46850 | 54.62799
46859.95 | 54.62577
46869.96 | 54.62354
46879.97 | 54.62133
46899.99 | 54.61694
46910 | 54.61473
46929.95 | 54.61041
46939.96 | 54.60823
46959.98 | 54.60393
46969.99 | 54.60176
46979.94 | 54.59959
46989.95 | 54.59739
47009.97 | 54.59313
47019.98 | 54.59094
47039.94 | 54.58661
47059.96 | 54.58232
47079.98 | 54.57804
47089.99 | 54.57587
47109.95 | 54.57155
47129.97 | 54.56732
47149.99 | 54.56303
47169.94 | 54.55876
47189.96 | 54.55457
47209.98 | 54.55035
47229.94 | 54.54605
47249.96 | 54.54186
47269.98 | 54.53764
47289.94 | 54.53339
47309.96 | 54.52918
47329.98 | 54.52488
47350 | 54.52056
47369.96 | 54.51633
47389.98 | 54.51212
47410 | 54.50788
47429.95 | 54.50382
47449.97 | 54.49969
47469.99 | 54.49547
47489.95 | 54.49136
47509.97 | 54.48726
47529.99 | 54.48308
47549.95 | 54.47897
47569.97 | 54.47491
47589.99 | 54.47073
47609.95 | 54.46656
47629.97 | 54.4625
47649.99 | 54.45841
47669.94 | 54.45435
47689.96 | 54.45032
47709.98 | 54.44629
47729.94 | 54.44224
47749.96 | 54.43818
47769.98 | 54.43415
47789.94 | 54.43007
47809.96 | 54.42605
47829.98 | 54.42191
47850 | 54.41784
47869.96 | 54.41381
47889.98 | 54.4098
47910 | 54.40574
47929.95 | 54.40178
47949.97 | 54.39775
47969.99 | 54.39372
47989.95 | 54.38969
48009.97 | 54.38577
48029.99 | 54.38182
48049.95 | 54.37792
48069.97 | 54.37395
48089.99 | 54.37001
48109.95 | 54.36594
48129.97 | 54.36193
48149.99 | 54.35795
48169.94 | 54.354
48189.96 | 54.35005
48209.98 | 54.3462
48229.94 | 54.34228
48249.96 | 54.33839
48269.98 | 54.33453
48289.94 | 54.33065
48309.96 | 54.32676
48329.98 | 54.32285
48350 | 54.31897
48369.96 | 54.31519
48389.98 | 54.31144
48410 | 54.30766
48429.95 | 54.30396
48449.97 | 54.30018
48469.99 | 54.29631
48489.95 | 54.29246
48509.97 | 54.28863
48529.99 | 54.28485
48549.95 | 54.28105
48569.97 | 54.27728
48589.99 | 54.27343
48609.95 | 54.26956
48629.97 | 54.26569
48649.99 | 54.26186
48669.94 | 54.25806
48689.96 | 54.2543
48709.98 | 54.25055
48729.94 | 54.24682
48749.96 | 54.24309
48769.98 | 54.23928
48789.94 | 54.23555
48809.96 | 54.23189
48829.98 | 54.2282
48850 | 54.22449
48869.96 | 54.22078
48889.98 | 54.21702
48910 | 54.21321
48929.95 | 54.20943
48949.97 | 54.2057
48969.99 | 54.20191
48989.95 | 54.1982
49009.97 | 54.19452
49029.99 | 54.19079
49049.95 | 54.18713
49069.97 | 54.18353
49089.99 | 54.17994
49109.95 | 54.17628
49129.97 | 54.17266
49149.99 | 54.16896
49169.94 | 54.16528
49189.96 | 54.16156
49209.98 | 54.15788
49229.94 | 54.1542
49249.96 | 54.15058
49269.98 | 54.14695
49289.94 | 54.14333
49309.96 | 54.13967
49329.98 | 54.13603
49350 | 54.13239
49369.96 | 54.12881
49389.98 | 54.12526
49410 | 54.12172
49429.95 | 54.11819
49449.97 | 54.11457
49469.99 | 54.11089
49489.95 | 54.10725
49509.97 | 54.10368
49529.99 | 54.10006
49549.95 | 54.09652
49569.97 | 54.09303
49589.99 | 54.08948
49609.95 | 54.08595
49629.97 | 54.08243
49649.99 | 54.07899
49669.94 | 54.0755
49689.96 | 54.07203
49709.98 | 54.06849
49729.94 | 54.06499
49749.96 | 54.0614
49769.98 | 54.05786
49789.94 | 54.05437
49809.96 | 54.05088
49829.98 | 54.04741
49850 | 54.04395
49869.96 | 54.04051
49889.98 | 54.03703
49910 | 54.03353
49929.95 | 54.03006
49949.97 | 54.02667
49969.99 | 54.02323
49989.95 | 54.01984
50009.97 | 54.01641
50029.99 | 54.01297
50049.95 | 54.0095
50069.97 | 54.00598
50089.99 | 54.00258
50109.95 | 53.99912
50129.97 | 53.9957
50149.99 | 53.99226
50169.94 | 53.98891
50189.96 | 53.98539
50209.98 | 53.98202
50229.94 | 53.97866
50249.96 | 53.97535
50269.98 | 53.97198
50289.94 | 53.96871
50309.96 | 53.96541
50329.98 | 53.96201
50350 | 53.95853
50369.96 | 53.95515
50389.98 | 53.95181
50410 | 53.94852
50429.95 | 53.94527
50449.97 | 53.942
50469.99 | 53.93878
50489.95 | 53.93539
50509.97 | 53.93193
50529.99 | 53.9286
50549.95 | 53.92535
50569.97 | 53.92191
50589.99 | 53.91858
50610 | 53.91532
50629.96 | 53.91201
50649.98 | 53.90851
50670 | 53.90504
50689.96 | 53.90165
50709.98 | 53.89824
50730 | 53.89481
50749.95 | 53.89151
50769.97 | 53.88835
50789.99 | 53.88502
50809.95 | 53.88169
50829.97 | 53.87843
50849.99 | 53.8752
50869.95 | 53.8719
50889.97 | 53.86869
50909.99 | 53.86549
50929.95 | 53.86221
50949.97 | 53.85888
50969.99 | 53.85567
50989.94 | 53.85245
51009.96 | 53.84924
51029.98 | 53.84605
51049.94 | 53.84292
51069.96 | 53.83971
51089.98 | 53.83649
51110 | 53.83328
51129.96 | 53.8301
51149.98 | 53.82689
51170 | 53.8237
51189.96 | 53.82036
51209.98 | 53.81674
51230 | 53.81308
51249.95 | 53.80925
51269.97 | 53.80535
51289.99 | 53.80168
51309.95 | 53.79828
51329.97 | 53.79484
51349.99 | 53.79154
51369.95 | 53.7883
51389.97 | 53.78498
51409.99 | 53.7817
51429.95 | 53.77845
51449.97 | 53.7752
51469.99 | 53.77204
51489.94 | 53.76885
51509.96 | 53.76563
51529.98 | 53.76241
51549.94 | 53.75922
51569.96 | 53.75595
51589.98 | 53.75271
51610 | 53.74952
51629.96 | 53.74633
51649.98 | 53.74313
51670 | 53.73996
51689.96 | 53.73681
51709.98 | 53.73363
51730 | 53.73046
51749.95 | 53.7273
51769.97 | 53.72412
51789.99 | 53.72104
51809.95 | 53.71792
51829.97 | 53.71485
51849.99 | 53.71175
51869.95 | 53.70865
51889.97 | 53.70546
51909.99 | 53.70228
51929.95 | 53.69906
51949.97 | 53.69593
51969.99 | 53.69281
51989.94 | 53.6897
52009.96 | 53.68657
52029.98 | 53.68355
52049.94 | 53.68049
52069.96 | 53.67743
52089.98 | 53.67441
52110 | 53.67146
52129.96 | 53.66846
52149.98 | 53.66547
52170 | 53.66245
52189.96 | 53.65944
52209.98 | 53.6564
52230 | 53.6533
52249.95 | 53.65022
52269.97 | 53.64719
52289.99 | 53.64422
52309.95 | 53.6412
52329.97 | 53.63822
52349.99 | 53.63526
52369.95 | 53.63232
52389.97 | 53.62925
52409.99 | 53.62622
52429.95 | 53.62324
52449.97 | 53.62025
52469.99 | 53.61727
52489.94 | 53.6143
52509.96 | 53.61136
52529.98 | 53.60841
52549.94 | 53.60541
52569.96 | 53.6024
52589.98 | 53.59941
52610 | 53.59644
52629.96 | 53.59347
52649.98 | 53.59054
52670 | 53.58762
52689.96 | 53.58468
52709.98 | 53.58178
52730 | 53.57892
52749.95 | 53.57595
52769.97 | 53.57304
52789.99 | 53.57014
52809.95 | 53.56723
52829.97 | 53.56428
52849.99 | 53.56141
52869.95 | 53.55855
52889.97 | 53.55574
52909.99 | 53.55284
52929.95 | 53.5499
52949.97 | 53.54699
52969.99 | 53.54408
52989.94 | 53.54117
53009.96 | 53.53831
53029.98 | 53.53546
53049.94 | 53.53261
53069.96 | 53.52974
53089.98 | 53.52684
53110 | 53.52394
53129.96 | 53.52108
53149.98 | 53.51817
53170 | 53.51535
53189.96 | 53.5125
53209.98 | 53.50965
53230 | 53.50682
53249.95 | 53.50407
53269.97 | 53.50122
53289.99 | 53.4985
53309.95 | 53.49591
53329.97 | 53.49337
53349.99 | 53.49082
53369.95 | 53.48827
53389.97 | 53.48561
53409.99 | 53.48282
53429.95 | 53.48002
53449.97 | 53.47721
53469.99 | 53.47432
53489.94 | 53.4715
53509.96 | 53.46874
53529.98 | 53.46595
53549.94 | 53.46316
53569.96 | 53.4604
53589.98 | 53.45767
53610 | 53.45489
53629.96 | 53.45207
53649.98 | 53.44927
53670 | 53.44653
53689.96 | 53.4437
53709.98 | 53.4409
53730 | 53.43822
53749.95 | 53.43546
53769.97 | 53.4327
53789.99 | 53.43002
53809.95 | 53.42731
53829.97 | 53.42448
53849.99 | 53.42176
53869.95 | 53.41904
53889.97 | 53.41626
53909.99 | 53.4136
53929.95 | 53.41098
53949.97 | 53.4083
53969.99 | 53.40562
53989.94 | 53.40294
54009.96 | 53.40016
54029.98 | 53.39736
54049.94 | 53.39464
54069.96 | 53.39187
54089.98 | 53.38917
54110 | 53.3865
54129.96 | 53.3838
54149.98 | 53.3811
54170 | 53.37842
54189.96 | 53.3757
54209.98 | 53.37297
54230 | 53.37027
54249.95 | 53.36762
54269.97 | 53.36493
54289.99 | 53.36227
54309.95 | 53.35969
54329.97 | 53.35701
54349.99 | 53.35436
54369.95 | 53.35174
54389.97 | 53.34905
54409.99 | 53.34628
54429.95 | 53.3436
54449.97 | 53.3409
54469.99 | 53.33825
54489.94 | 53.33565
54509.96 | 53.33301
54529.98 | 53.33041
54549.94 | 53.32777
54569.96 | 53.32512
54589.98 | 53.32243
54610 | 53.31982
54629.96 | 53.3172
54649.98 | 53.31458
54670 | 53.31199
54689.96 | 53.30941
54709.98 | 53.30684
54730 | 53.3042
54749.95 | 53.30164
54769.97 | 53.299
54789.99 | 53.29632
54809.95 | 53.29364
54829.97 | 53.291
54849.99 | 53.28835
54869.95 | 53.28573
54889.97 | 53.28316
54909.99 | 53.28056
54929.95 | 53.27794
54949.97 | 53.27534
54969.99 | 53.27276
54989.94 | 53.27016
55009.96 | 53.2676
55029.98 | 53.2651
55049.94 | 53.26251
55069.96 | 53.25999
55089.98 | 53.25747
55110 | 53.25497
55129.96 | 53.2524
55149.98 | 53.24991
55170 | 53.24732
55189.96 | 53.24471
55209.98 | 53.2421
55230 | 53.23952
55249.95 | 53.23693
55269.97 | 53.23442
55289.99 | 53.23194
55309.95 | 53.22939
55329.97 | 53.22685
55349.99 | 53.22434
55369.95 | 53.22179
55389.97 | 53.21924
55409.99 | 53.2167
55429.95 | 53.21417
55449.97 | 53.21163
55469.99 | 53.20912
55489.94 | 53.20665
55509.96 | 53.20419
55529.98 | 53.20175
55549.94 | 53.19929
55569.96 | 53.19675
55589.98 | 53.19425
55610 | 53.19167
55629.95 | 53.1891
55649.97 | 53.18654
55669.99 | 53.18406
55689.95 | 53.18158
55709.96 | 53.17915
55729.98 | 53.17673
55749.94 | 53.17427
55769.96 | 53.17182
55789.98 | 53.16934
55809.94 | 53.16687
55829.96 | 53.16438
55849.98 | 53.16197
55870 | 53.15946
55889.96 | 53.15704
55909.98 | 53.15462
55930 | 53.15214
55949.95 | 53.1497
55969.97 | 53.14728
55989.99 | 53.14477
56009.95 | 53.14231
56029.97 | 53.13986
56049.99 | 53.13736
56069.95 | 53.13492
56089.97 | 53.13249
56109.99 | 53.13015
56129.95 | 53.12777
56149.97 | 53.12533
56169.99 | 53.12285
56189.95 | 53.12042
56209.96 | 53.118
56229.98 | 53.11557
56249.94 | 53.11312
56269.96 | 53.11069
56289.98 | 53.10823
56309.94 | 53.10576
56329.96 | 53.10336
56349.98 | 53.10096
56370 | 53.09854
56389.96 | 53.09619
56409.98 | 53.09371
56430 | 53.09116
56449.95 | 53.0886
56469.97 | 53.08609
56489.99 | 53.08346
56509.95 | 53.08093
56529.97 | 53.0785
56549.99 | 53.07612
56569.95 | 53.07373
56589.97 | 53.07139
56609.99 | 53.06904
56629.95 | 53.06671
56649.97 | 53.06434
56669.99 | 53.06195
56689.95 | 53.05962
56709.96 | 53.05719
56729.98 | 53.0549
56749.94 | 53.05261
56769.96 | 53.05031
56789.98 | 53.04795
56809.94 | 53.04566
56829.96 | 53.04321
56849.98 | 53.04076
56870 | 53.0384
56889.96 | 53.03597
56909.98 | 53.03361
56930 | 53.03131
56949.95 | 53.02905
56969.97 | 53.02676
56989.99 | 53.02451
57009.95 | 53.0222
57029.97 | 53.01989
57049.99 | 53.01752
57069.95 | 53.0152
57089.97 | 53.01281
57109.99 | 53.01046
57129.95 | 53.00812
57149.97 | 53.00588
57169.99 | 53.0036
57189.95 | 53.00136
57209.96 | 52.99912
57229.98 | 52.99681
57249.94 | 52.99447
57269.96 | 52.99214
57289.98 | 52.9898
57309.94 | 52.98743
57329.96 | 52.9851
57349.98 | 52.98276
57370 | 52.98044
57389.96 | 52.97819
57409.98 | 52.97594
57430 | 52.97368
57449.95 | 52.97145
57469.97 | 52.96919
57489.99 | 52.96695
57509.95 | 52.96467
57529.97 | 52.9624
57549.99 | 52.96011
57569.95 | 52.95783
57589.97 | 52.95551
57609.99 | 52.95328
57629.95 | 52.95106
57649.97 | 52.94882
57669.99 | 52.9466
57689.95 | 52.94437
57709.96 | 52.94215
57729.98 | 52.93986
57749.94 | 52.93756
57769.96 | 52.93524
57789.98 | 52.93296
57809.94 | 52.93061
57829.96 | 52.92838
57849.98 | 52.9262
57870 | 52.92401
57889.96 | 52.92176
57909.98 | 52.91955
57930 | 52.91733
57949.95 | 52.91513
57969.97 | 52.91294
57989.99 | 52.91072
58009.95 | 52.90852
58029.97 | 52.90628
58049.99 | 52.904
58069.95 | 52.9018
58099.98 | 52.89859
58120 | 52.89638
58149.97 | 52.89315
58169.99 | 52.89095
58189.95 | 52.88872
58209.96 | 52.8865
58229.98 | 52.88419
58249.94 | 52.88198
58269.96 | 52.87972
58289.98 | 52.8775
58319.95 | 52.87425
58349.98 | 52.87103
58379.95 | 52.8678
58399.97 | 52.86559
58419.99 | 52.86339
58439.95 | 52.86121
58459.96 | 52.85893
58479.98 | 52.8567
58509.95 | 52.85345
58529.97 | 52.85126
58559.94 | 52.84811
58589.97 | 52.84489
58609.99 | 52.84271
58629.95 | 52.84052
58649.97 | 52.83831
58680 | 52.83505
58699.95 | 52.83251
58719.97 | 52.82956
58739.99 | 52.82658
58759.95 | 52.8235
58779.97 | 52.82036
58799.99 | 52.81756
58819.95 | 52.81508
58839.97 | 52.81269
58859.99 | 52.81027
58879.95 | 52.80796
58899.97 | 52.80569
58919.99 | 52.80345
58939.95 | 52.80114
58969.97 | 52.79791
58989.99 | 52.79571
59019.96 | 52.79246
59049.99 | 52.78918
59069.95 | 52.78696
59089.97 | 52.78473
59109.99 | 52.78251
59129.95 | 52.78032
59149.97 | 52.77809
59180 | 52.77483
59199.95 | 52.77265
59229.98 | 52.76946
59259.95 | 52.76628
59289.98 | 52.76312
59319.95 | 52.75995
59349.98 | 52.75679
59379.95 | 52.75354
59409.98 | 52.75038
59439.95 | 52.74727
59469.97 | 52.74426
59499.94 | 52.74119
59529.97 | 52.73803
59559.94 | 52.7348
59589.97 | 52.73158
59620 | 52.7284
59649.97 | 52.72524
59680 | 52.72222
59709.96 | 52.71917
59739.99 | 52.71601
59769.96 | 52.71287
59799.99 | 52.70971
59829.96 | 52.70657
59859.99 | 52.70347
59889.96 | 52.70031
59919.99 | 52.69728
59949.95 | 52.69426
59979.98 | 52.69123
60009.95 | 52.68817
60039.98 | 52.68503
60069.95 | 52.6819
60099.98 | 52.67885
60129.95 | 52.67591
60159.98 | 52.67305
60189.95 | 52.67022
60219.97 | 52.66727
60249.94 | 52.66419
60279.97 | 52.66111
60309.94 | 52.65803
60339.97 | 52.65497
60370 | 52.652
60399.97 | 52.64897
60430 | 52.64603
60459.96 | 52.64314
60489.99 | 52.64007
60519.96 | 52.63713
60549.99 | 52.63406
60579.96 | 52.63106
60609.99 | 52.62799
60639.95 | 52.62499
60669.98 | 52.62198
60699.95 | 52.61913
60729.98 | 52.61611
60759.94 | 52.61323
60789.97 | 52.61026
60819.94 | 52.60728
60849.97 | 52.60428
60880 | 52.60125
60909.97 | 52.59831
60940 | 52.59541
60969.97 | 52.59261
61000 | 52.58973
61029.96 | 52.58679
61059.99 | 52.5838
61089.96 | 52.58085
61119.99 | 52.57789
61149.96 | 52.57489
61179.99 | 52.57195
61209.96 | 52.56903
61239.99 | 52.56622
61269.95 | 52.56333
61299.98 | 52.56049
61329.95 | 52.55752
61359.98 | 52.55467
61389.95 | 52.55174
61419.98 | 52.54877
61449.95 | 52.54587
61479.98 | 52.54299
61509.94 | 52.54027
61539.97 | 52.53741
61569.94 | 52.53461
61599.97 | 52.53162
61630 | 52.52876
61659.97 | 52.52577
61690 | 52.52283
61719.97 | 52.51991
61750 | 52.51713
61779.96 | 52.51439
61809.99 | 52.51151
61839.96 | 52.50858
61869.99 | 52.50561
61899.96 | 52.50284
61929.99 | 52.50006
61959.96 | 52.49738
61989.99 | 52.49455
62019.95 | 52.49174
62049.98 | 52.48895
62079.95 | 52.4861
62109.98 | 52.48326
62139.95 | 52.48051
62169.98 | 52.47769
62199.95 | 52.47479
62229.98 | 52.47182
62259.94 | 52.4689
62289.97 | 52.46618
62319.94 | 52.46351
62349.97 | 52.46078
62380 | 52.45795
62409.97 | 52.45504
62440 | 52.45228
62469.97 | 52.44953
62500 | 52.44682
62529.96 | 52.44404
62559.99 | 52.44128
62589.96 | 52.43861
62619.99 | 52.43591
62649.96 | 52.43324
62679.99 | 52.43049
62709.96 | 52.42773
62739.99 | 52.42496
62769.95 | 52.42209
62799.98 | 52.41925
62829.95 | 52.41648
62859.98 | 52.41385
62889.95 | 52.41121
62919.98 | 52.40845
62949.95 | 52.40567
62979.98 | 52.40291
63009.94 | 52.4002
63039.97 | 52.39747
63069.94 | 52.39473
63099.97 | 52.39202
63130 | 52.3894
63159.97 | 52.38683
63190 | 52.38418
63219.97 | 52.38154
63250 | 52.37881
63279.96 | 52.37618
63309.99 | 52.37337
63339.96 | 52.37062
63369.99 | 52.36779
63399.96 | 52.36511
63429.99 | 52.36259
63459.96 | 52.36
63489.99 | 52.35733
63519.95 | 52.3546
63549.98 | 52.35188
63579.95 | 52.34928
63609.98 | 52.34665
63639.95 | 52.34401
63669.98 | 52.34132
63699.95 | 52.33872
63729.98 | 52.33624
63759.94 | 52.33371
63789.97 | 52.33111
63819.94 | 52.32841
63849.97 | 52.32573
63880 | 52.32309
63909.97 | 52.32043
63940 | 52.31778
63969.97 | 52.31502
64000 | 52.31253
64029.96 | 52.30999
64059.99 | 52.30744
64089.96 | 52.30472
64119.99 | 52.30205
64149.96 | 52.29953
64179.99 | 52.29708
64209.95 | 52.29451
64239.98 | 52.29177
64269.95 | 52.28901
64299.98 | 52.28645
64329.95 | 52.28406
64359.98 | 52.28154
64389.95 | 52.27894
64419.98 | 52.27626
64449.94 | 52.27368
64479.97 | 52.27095
64509.94 | 52.26813
64539.97 | 52.26529
64569.94 | 52.26254
64599.97 | 52.25996
64630 | 52.2574
64659.97 | 52.25485
64689.99 | 52.25229
64719.96 | 52.2498
64749.99 | 52.24731
64779.96 | 52.24482
64809.99 | 52.24225
64839.96 | 52.23964
64869.99 | 52.23714
64899.96 | 52.23462
64929.99 | 52.23218
64959.95 | 52.22968
64989.98 | 52.22715
65019.95 | 52.2246
65049.98 | 52.22208
65079.95 | 52.21953
65109.98 | 52.217
65139.95 | 52.21442
65169.98 | 52.21189
65199.94 | 52.2095
65229.97 | 52.20705
65259.94 | 52.20466
65289.97 | 52.20218
65319.94 | 52.1997
65349.97 | 52.19722
65380 | 52.19473
65409.97 | 52.19229
65439.99 | 52.18985
65469.96 | 52.18733
65499.99 | 52.18486
65529.96 | 52.1824
65559.99 | 52.17998
65589.96 | 52.17755
65619.99 | 52.1751
65649.95 | 52.17259
65679.98 | 52.17011
65709.95 | 52.16758
65739.97 | 52.16508
65769.94 | 52.1626
65799.97 | 52.16012
65829.94 | 52.15774
65859.97 | 52.15535
65890 | 52.15294
65919.97 | 52.15047
65950 | 52.14802
65979.97 | 52.1456
66009.99 | 52.14322
66039.96 | 52.14084
66069.99 | 52.13841
66099.96 | 52.13599
66129.99 | 52.13367
66159.96 | 52.13136
66189.99 | 52.12895
66219.96 | 52.12654
66249.98 | 52.12408
66279.95 | 52.12167
66309.98 | 52.11935
66339.95 | 52.11699
66369.98 | 52.11449
66399.95 | 52.11199
66429.98 | 52.10957
66459.95 | 52.10718
66489.97 | 52.10488
66519.94 | 52.10252
66549.97 | 52.10018
66579.94 | 52.09775
66609.97 | 52.09533
66640 | 52.09297
66669.97 | 52.09057
66700 | 52.08826
66729.97 | 52.08585
66759.99 | 52.08351
66789.96 | 52.08125
66819.99 | 52.07896
66849.96 | 52.07665
66879.99 | 52.07428
66909.96 | 52.07191
66939.99 | 52.06949
66969.96 | 52.06709
66999.98 | 52.06457
67029.95 | 52.06205
67059.98 | 52.05967
67089.95 | 52.0573
67119.98 | 52.05503
67149.95 | 52.05273
67179.98 | 52.05042
67209.95 | 52.04807
67239.97 | 52.04575
67269.94 | 52.04337
67299.97 | 52.04106
67329.94 | 52.03869
67359.97 | 52.03631
67390 | 52.03402
67419.97 | 52.03177
67459.95 | 52.02891
67489.97 | 52.02656
67519.94 | 52.02432
67549.97 | 52.02187
67579.94 | 52.01953
67609.97 | 52.01719
67640 | 52.01485
67669.97 | 52.0125
67700 | 52.01016
67729.97 | 52.0079
67759.99 | 52.00571
67789.96 | 52.00353
67819.99 | 52.00128
67849.96 | 51.99898
67879.99 | 51.99667
67909.96 | 51.9944
67939.99 | 51.99212
67969.96 | 51.98983
67999.98 | 51.9875
68029.95 | 51.98516
68059.98 | 51.98291
68089.95 | 51.98066
68119.98 | 51.97846
68149.95 | 51.97625
68179.98 | 51.97405
68209.95 | 51.97175
68239.97 | 51.96948
68269.94 | 51.96725
68299.97 | 51.965
68329.94 | 51.96274
68359.97 | 51.96042
68390 | 51.95812
68419.97 | 51.95589
68450 | 51.95365
68489.97 | 51.95078
68519.94 | 51.94853
68549.97 | 51.94626
68579.94 | 51.94399
68609.97 | 51.9418
68640 | 51.93958
68669.97 | 51.93719
68700 | 51.93482
68729.97 | 51.9324
68759.99 | 51.93018
68799.97 | 51.92728
68829.94 | 51.92507
68859.97 | 51.92282
68890 | 51.92064
68919.97 | 51.91846
68959.95 | 51.91558
68989.97 | 51.91333
69019.94 | 51.91102
69049.97 | 51.90871
69079.94 | 51.90641
69109.97 | 51.90415
69149.95 | 51.90134
69179.98 | 51.89916
69209.95 | 51.89693
69239.97 | 51.89468
69269.94 | 51.89249
69309.98 | 51.88963
69349.96 | 51.88677
69379.99 | 51.88452
69409.96 | 51.88229
69439.99 | 51.88008
69479.97 | 51.87722
69519.94 | 51.87436
69549.97 | 51.87217
69589.95 | 51.86929
69629.99 | 51.86641
69659.96 | 51.86422
69689.99 | 51.862
69729.97 | 51.85914
69769.94 | 51.85635
69809.98 | 51.85357
69849.96 | 51.85085
69890 | 51.84815
69929.98 | 51.84523
69959.95 | 51.84302
69989.97 | 51.8408
70029.95 | 51.83802
70059.98 | 51.83584
70089.95 | 51.83366
70119.98 | 51.83146
70149.95 | 51.82927
70189.99 | 51.82651
70229.97 | 51.82387
70269.94 | 51.82109
70309.98 | 51.8182
70349.96 | 51.8154
70390 | 51.81256
70429.98 | 51.80974
70459.95 | 51.80754
70499.98 | 51.80461
70539.96 | 51.8018
70579.94 | 51.79906
70619.98 | 51.79631
70659.95 | 51.79349
70699.99 | 51.79063
70739.97 | 51.78794
70779.95 | 51.78517
70819.98 | 51.78226
70859.96 | 51.77939
70900 | 51.77663
70939.98 | 51.77406
70979.96 | 51.77142
71020 | 51.76864
71059.97 | 51.76578
71099.95 | 51.76293
71139.99 | 51.76011
71179.97 | 51.75727
71219.95 | 51.75442
71259.99 | 51.75163
71299.96 | 51.74898
71339.94 | 51.74646
71379.98 | 51.74377
71419.96 | 51.74091
71449.99 | 51.73872
71489.97 | 51.73597
71529.95 | 51.73335
71569.98 | 51.73065
71609.96 | 51.72793
71650 | 51.7252
71689.98 | 51.72261
71729.96 | 51.72
71770 | 51.71729
71809.97 | 51.71448
71849.95 | 51.71186
71889.99 | 51.7092
71929.97 | 51.70652
71969.95 | 51.70375
72009.99 | 51.70098
72049.96 | 51.69843
72089.94 | 51.69592
72129.98 | 51.69325
72159.95 | 51.69108
72189.98 | 51.68886
72229.96 | 51.68618
72270 | 51.68358
72309.97 | 51.6809
72349.95 | 51.67821
72389.99 | 51.67559
72429.97 | 51.67296
72469.95 | 51.67034
72509.99 | 51.66773
72549.96 | 51.66502
72589.94 | 51.66235
72629.98 | 51.65977
72669.96 | 51.65705
72710 | 51.65428
72749.98 | 51.65148
72789.96 | 51.64882
72829.99 | 51.64629
72869.97 | 51.64381
72909.95 | 51.64129
72949.99 | 51.63861
72989.97 | 51.63596
73029.95 | 51.6334
73069.98 | 51.63071
73109.96 | 51.62809
73150 | 51.62548
73189.98 | 51.62292
73229.96 | 51.62043
73270 | 51.6179
73309.97 | 51.61535
73349.95 | 51.61276
73389.99 | 51.6102
73429.97 | 51.60763
73469.95 | 51.60504
73509.99 | 51.60238
73549.96 | 51.59969
73589.94 | 51.59711
73629.98 | 51.59473
73669.96 | 51.59232
73710 | 51.58973
73749.98 | 51.58697
73789.96 | 51.58439
73829.99 | 51.58187
73869.97 | 51.57931
73909.95 | 51.57668
73949.99 | 51.57408
73989.97 | 51.57149
74029.95 | 51.56906
74069.98 | 51.56663
74109.96 | 51.56398
74150 | 51.56115
74189.98 | 51.55848
74229.96 | 51.55589
74270 | 51.55326
74309.97 | 51.55042
74339.94 | 51.5477
74369.97 | 51.54503
74400 | 51.54241
74429.97 | 51.54018
74469.95 | 51.53736
74509.99 | 51.53458
74549.96 | 51.53187
74589.94 | 51.52935
74629.98 | 51.52673
74669.96 | 51.52398
74710 | 51.52131
74749.98 | 51.51886
74789.96 | 51.51648
74829.99 | 51.51398
74869.97 | 51.51137
74909.95 | 51.50878
74949.99 | 51.50622
74989.97 | 51.50367
75029.95 | 51.50106
75069.98 | 51.49826
75109.96 | 51.49569
75150 | 51.49331
75189.98 | 51.49103
75229.96 | 51.48855
75270 | 51.48587
75309.97 | 51.48321
75349.95 | 51.48077
75389.99 | 51.47846
75429.97 | 51.47593
75469.95 | 51.47322
75509.99 | 51.47059
75549.96 | 51.46814
75589.94 | 51.46592
75629.98 | 51.46341
75669.95 | 51.46089
75709.99 | 51.45835
75749.97 | 51.45597
75789.95 | 51.45347
75829.99 | 51.45082
75859.95 | 51.44862
75899.99 | 51.44581
75939.97 | 51.44337
75979.95 | 51.44106
76019.99 | 51.43865
76059.97 | 51.43615
76099.95 | 51.43371
76139.98 | 51.43129
76179.96 | 51.42889
76220 | 51.42644
76259.98 | 51.42397
76299.96 | 51.42156
76340 | 51.41913
76379.97 | 51.4167
76419.95 | 51.41434
76459.99 | 51.41196
76499.97 | 51.4096
76539.95 | 51.40717
76579.99 | 51.40473
76619.96 | 51.40234
76660 | 51.39992
76699.98 | 51.39745
76739.96 | 51.39502
76780 | 51.39264
76819.98 | 51.39031
76859.95 | 51.38805
76899.99 | 51.38572
76939.97 | 51.38331
76979.95 | 51.38092
77019.99 | 51.37859
77059.97 | 51.3763
77099.95 | 51.3739
77139.98 | 51.37152
77179.96 | 51.36911
77220 | 51.36679
77259.98 | 51.36453
77299.96 | 51.36219
77340 | 51.35973
77379.97 | 51.35731
77419.95 | 51.355
77459.99 | 51.35272
77499.97 | 51.35032
77539.95 | 51.34781
77579.99 | 51.34535
77619.96 | 51.343
77660 | 51.34067
77699.98 | 51.33846
77739.96 | 51.33625
77780 | 51.33403
77819.98 | 51.33165
77859.95 | 51.32932
77899.99 | 51.32701
77939.97 | 51.32478
77979.95 | 51.32238
78019.99 | 51.32007
78059.97 | 51.31779
78099.95 | 51.31549
78139.98 | 51.31321
78179.96 | 51.31101
78220 | 51.30864
78259.98 | 51.30636
78299.96 | 51.30417
78340 | 51.30197
78379.97 | 51.2996
78419.95 | 51.29713
78459.99 | 51.29475
78499.97 | 51.29243
78539.95 | 51.29022
78590 | 51.2876
78629.97 | 51.2854
78669.95 | 51.28308
78709.99 | 51.28082
78749.97 | 51.27855
78789.95 | 51.27629
78829.99 | 51.27397
78869.96 | 51.27168
78910 | 51.26936
78949.98 | 51.26707
78989.96 | 51.26475
79039.95 | 51.26208
79090 | 51.25942
79129.97 | 51.25717
79169.95 | 51.25487
79209.99 | 51.25267
79249.97 | 51.25049
79289.95 | 51.24822
79329.99 | 51.24583
79369.96 | 51.24341
79410 | 51.24113
79449.98 | 51.23895
79489.96 | 51.23675
79539.95 | 51.23409
79579.99 | 51.23186
79619.96 | 51.2296
79660 | 51.22735
79709.99 | 51.22464
79759.98 | 51.22191
79799.96 | 51.21964
79840 | 51.21743
79889.98 | 51.21474
79939.97 | 51.21207
79979.95 | 51.20989
80019.99 | 51.20727
80049.96 | 51.20506
80079.99 | 51.20283
80119.96 | 51.20016
80160 | 51.19771
80199.98 | 51.1952
80239.96 | 51.19271
80280 | 51.19034
80319.98 | 51.18809
80359.95 | 51.1859
80410 | 51.18321
80449.98 | 51.181
80489.96 | 51.17869
80530 | 51.17636
80569.98 | 51.17406
80609.95 | 51.17175
80649.99 | 51.16947
80689.96 | 51.16725
80739.94 | 51.16455
80779.98 | 51.16236
80829.97 | 51.15969
80879.96 | 51.15699
80920 | 51.15472
80959.98 | 51.15252
80999.95 | 51.15032
81049.94 | 51.14762
81089.98 | 51.14543
81129.96 | 51.14323
81170 | 51.14095
81209.98 | 51.13877
81259.96 | 51.13619
81309.95 | 51.13367
81359.94 | 51.13092
81399.98 | 51.12866
81439.96 | 51.12645
81489.94 | 51.12386
81539.99 | 51.12127
81579.97 | 51.11907
81619.95 | 51.11683
81670 | 51.11417
81719.99 | 51.1116
81769.97 | 51.10907
81819.96 | 51.10648
81869.95 | 51.10384
81920 | 51.10126
81969.99 | 51.09861
82019.97 | 51.09597
82069.96 | 51.09337
82109.94 | 51.09117
82149.98 | 51.08899
82199.97 | 51.08635
82249.95 | 51.0838
82299.94 | 51.08132
82349.99 | 51.07874
82389.97 | 51.07655
82439.96 | 51.07385
82489.94 | 51.07139
82539.99 | 51.06882
82579.97 | 51.06662
82629.96 | 51.06395
82679.95 | 51.06136
82730 | 51.05883
82779.98 | 51.05649
82829.97 | 51.05405
82879.96 | 51.05134
82929.95 | 51.04872
82980 | 51.04612
83029.98 | 51.04346
83079.97 | 51.04092
83129.96 | 51.03856
83179.95 | 51.03618
83230 | 51.03373
83279.98 | 51.03136
83329.97 | 51.02879
83369.95 | 51.0266
83420 | 51.02399
83469.99 | 51.0214
83519.97 | 51.01894
83569.96 | 51.01637
83609.94 | 51.01418
83659.99 | 51.01179
83709.98 | 51.00942
83759.96 | 51.00692
83809.95 | 51.00451
83859.94 | 51.00208
83909.99 | 50.99959
83959.98 | 50.99704
84009.96 | 50.99455
84059.95 | 50.99196
84109.94 | 50.98928
84159.99 | 50.98673
84209.98 | 50.98423
84259.96 | 50.98185
84309.95 | 50.97957
84359.94 | 50.97711
84409.99 | 50.97458
84459.98 | 50.97208
84509.96 | 50.96957
84559.95 | 50.96712
84609.94 | 50.96468
84659.99 | 50.96213
84709.98 | 50.95977
84759.96 | 50.95736
84809.95 | 50.95484
84859.94 | 50.95257
84909.99 | 50.95012
84959.98 | 50.94761
85009.96 | 50.94527
85059.95 | 50.94275
85109.94 | 50.94012
85159.99 | 50.93758
85209.98 | 50.93513
85259.96 | 50.93279
85309.95 | 50.93046
85359.94 | 50.92812
85409.99 | 50.92562
85459.98 | 50.92311
85509.96 | 50.92066
85559.95 | 50.91816
85609.94 | 50.91586
85659.99 | 50.91348
85709.97 | 50.91094
85759.96 | 50.90853
85809.94 | 50.90616
85859.99 | 50.90394
85909.98 | 50.90166
85959.97 | 50.89919
86009.96 | 50.89679
86059.94 | 50.89441
86109.99 | 50.89192
86159.98 | 50.88943
86209.97 | 50.88694
86259.96 | 50.88458
86309.94 | 50.88226
86359.99 | 50.87991
86409.98 | 50.87769
86459.97 | 50.87537
86509.96 | 50.87289
86559.94 | 50.87043
86609.99 | 50.86802
86659.98 | 50.86569
86709.97 | 50.86344
86759.96 | 50.86101
86809.94 | 50.85865
86859.99 | 50.85632
86909.98 | 50.85396
86969.98 | 50.85138
87019.97 | 50.84913
87069.95 | 50.84669
87119.94 | 50.84432
87169.99 | 50.84199
87219.98 | 50.8396
87269.97 | 50.8371
87319.95 | 50.83453
87369.94 | 50.83228
87419.99 | 50.83005
87469.98 | 50.82781
87529.98 | 50.82523
87579.96 | 50.82286
87629.95 | 50.82047
87680 | 50.81813
87729.99 | 50.81579
87779.98 | 50.81348
87829.96 | 50.8111
87879.95 | 50.80878
87939.95 | 50.8062
87999.95 | 50.8036
88050 | 50.8014
88109.99 | 50.7988
88159.98 | 50.79639
88209.97 | 50.79401
88259.96 | 50.79178
88309.94 | 50.78955
88359.99 | 50.78723
88409.98 | 50.78478
88459.97 | 50.78235
88509.96 | 50.78009
88559.94 | 50.77782
88619.94 | 50.77534
88680 | 50.77275
88729.99 | 50.77035
88779.98 | 50.76805
88829.96 | 50.76583
88879.95 | 50.76364
88930 | 50.76144
88979.99 | 50.75915
89029.98 | 50.75686
89089.97 | 50.75425
89149.97 | 50.75168
89209.97 | 50.74919
89259.96 | 50.74697
89309.94 | 50.74455
89369.94 | 50.742
89419.99 | 50.7398
89469.98 | 50.73752
89519.97 | 50.7352
89569.95 | 50.73272
89619.94 | 50.73049
89680 | 50.72797
89729.99 | 50.72577
89789.99 | 50.72345
89849.98 | 50.72081
89899.97 | 50.71844
89949.96 | 50.71619
89999.95 | 50.714
90059.94 | 50.71148
90109.99 | 50.70929
90159.98 | 50.70693
90209.97 | 50.7047
90269.97 | 50.70214
90329.96 | 50.69965
90389.96 | 50.69731
90449.96 | 50.69466
90499.95 | 50.69221
90559.94 | 50.68966
90619.94 | 50.68716
90680 | 50.68467
90729.98 | 50.68231
90779.97 | 50.67989
90839.97 | 50.67734
90899.96 | 50.67491
90959.96 | 50.67263
91019.96 | 50.67003
91069.95 | 50.66766
91120 | 50.66543
91179.99 | 50.66297
91239.99 | 50.66064
91299.99 | 50.65812
91349.98 | 50.65578
91399.96 | 50.65346
91459.96 | 50.65093
91519.96 | 50.6485
91579.96 | 50.64622
91629.94 | 50.64399
91679.99 | 50.64163
91739.99 | 50.63906
91799.99 | 50.63656
91849.98 | 50.63431
91899.96 | 50.63198
91949.95 | 50.62951
92000 | 50.62713
92060 | 50.62462
92120 | 50.62227
92179.99 | 50.6198
92239.99 | 50.61721
92299.99 | 50.61461
92359.99 | 50.61214
92419.98 | 50.60975
92479.98 | 50.60731
92539.98 | 50.60479
92599.98 | 50.60225
92649.96 | 50.60004
92709.96 | 50.59771
92769.96 | 50.59544
92829.96 | 50.59294
92879.94 | 50.59074
92940 | 50.58826
93000 | 50.58584
93060 | 50.58326
93120 | 50.58074
93179.99 | 50.57826
93239.99 | 50.57587
93299.99 | 50.57345
93359.99 | 50.5711
93419.98 | 50.56865
93479.98 | 50.56606
93539.98 | 50.5636
93599.98 | 50.56123
93659.97 | 50.5589
93719.97 | 50.55645
93779.97 | 50.55396
93839.97 | 50.55151
93899.96 | 50.54908
93959.96 | 50.54673
94019.96 | 50.54446
94079.96 | 50.54204
94139.95 | 50.53957
94199.95 | 50.53703
94259.95 | 50.53459
94319.95 | 50.53205
94379.94 | 50.52954
94399.96 | 50.52869
94399.96 | 50.52869
94409.97 | 50.5283
94419.98 | 50.52788

## 3C CFRP
3C CFRP | 3C CFRP
Tiempo de ensayo | Fuerza estándar
ms | MPa
0 | 0.1134181
109.9854 | 0.1111926
210.022 | 0.1093557
320.0073 | 0.1074922
429.9927 | 0.110959
450.0122 | 0.1152656
460.022 | 0.1181877
469.9707 | 0.1215175
479.9805 | 0.1253909
489.9902 | 0.1296211
500 | 0.134344
510.0098 | 0.1394406
520.0195 | 0.1449789
529.9683 | 0.150823
539.978 | 0.1570069
549.9878 | 0.1633947
559.9976 | 0.1697824
570.0073 | 0.1761362
580.0171 | 0.182388
589.9658 | 0.188538
599.9756 | 0.194484
609.9854 | 0.2002602
619.9951 | 0.2057985
630.0049 | 0.211133
640.0146 | 0.2161956
650.0244 | 0.2211223
659.9731 | 0.2259132
669.9829 | 0.2307379
679.9927 | 0.2355288
690.0024 | 0.2403536
700.0122 | 0.2453822
710.022 | 0.2508866
719.9707 | 0.2569685
729.9805 | 0.2634582
739.9902 | 0.2704916
750 | 0.2780006
760.0098 | 0.2860872
770.0195 | 0.2947854
779.9683 | 0.3042991
789.978 | 0.3145603
799.9878 | 0.3254331
809.9976 | 0.3366456
820.0073 | 0.34813
830.0171 | 0.3600901
839.9658 | 0.3725258
849.9756 | 0.3854372
859.9854 | 0.3986884
869.9951 | 0.4122115
880.0049 | 0.4260063
890.0146 | 0.440005
900.0244 | 0.4542755
909.9731 | 0.4687499
919.9829 | 0.4834961
929.9927 | 0.4983782
940.0024 | 0.5135322
950.0122 | 0.528822
960.022 | 0.5443837
969.9707 | 0.5602172
979.9805 | 0.5761186
989.9902 | 0.592156
1000 | 0.6082613
1010.01 | 0.6244346
1020.02 | 0.6407437
1029.968 | 0.6571888
1039.978 | 0.6737018
1049.988 | 0.6902149
1059.998 | 0.7068638
1070.007 | 0.7234448
1080.017 | 0.7400258
1089.966 | 0.7566748
1099.976 | 0.7732557
1109.985 | 0.7897688
1119.995 | 0.8061459
1130.005 | 0.8221833
1140.015 | 0.8382206
1150.024 | 0.85419
1150.024 | 0.85419
1159.973 | 0.8700915
1169.983 | 0.8859249
1179.993 | 0.9016905
1190.002 | 0.9173201
1200.012 | 0.9330177
1210.022 | 0.9487152
1219.971 | 0.9645487
1229.98 | 0.9803822
1239.99 | 0.9962157
1250 | 1.011981
1260.01 | 1.027679
1270.02 | 1.043444
1279.968 | 1.059074
1289.978 | 1.07484
1299.988 | 1.090537
1309.998 | 1.106167
1320.007 | 1.121796
1330.017 | 1.13729
1339.966 | 1.152716
1349.976 | 1.167938
1359.985 | 1.183092
1369.995 | 1.19811
1380.005 | 1.213128
1390.015 | 1.22801
1400.024 | 1.24296
1409.973 | 1.257706
1419.983 | 1.272452
1429.993 | 1.287131
1440.002 | 1.301809
1450.012 | 1.316487
1460.022 | 1.331233
1469.971 | 1.34598
1479.98 | 1.360862
1489.99 | 1.375676
1500 | 1.39049
1510.01 | 1.405372
1520.02 | 1.420186
1529.968 | 1.435068
1539.978 | 1.449883
1549.988 | 1.464765
1559.998 | 1.479375
1570.007 | 1.493781
1580.017 | 1.507848
1589.966 | 1.521711
1599.976 | 1.535234
1609.985 | 1.548553
1619.995 | 1.5616
1630.005 | 1.574376
1640.015 | 1.586948
1650.024 | 1.599179
1659.973 | 1.611411
1669.983 | 1.623643
1679.993 | 1.635943
1690.002 | 1.648243
1700.012 | 1.660543
1710.022 | 1.672978
1719.971 | 1.685618
1729.98 | 1.698462
1739.99 | 1.711373
1750 | 1.724488
1760.01 | 1.737671
1770.02 | 1.750991
1779.968 | 1.76431
1789.978 | 1.777901
1799.988 | 1.791424
1809.998 | 1.804947
1820.007 | 1.818334
1830.017 | 1.831585
1839.966 | 1.844768
1849.976 | 1.857952
1859.985 | 1.871135
1869.995 | 1.884046
1880.005 | 1.896958
1890.015 | 1.909597
1900.024 | 1.922305
1909.973 | 1.934877
1919.983 | 1.94738
1929.993 | 1.959748
1940.002 | 1.971912
1950.012 | 1.983872
1960.022 | 1.995696
1969.971 | 2.007384
1979.98 | 2.019005
1989.99 | 2.030285
2000 | 2.041158
2010.01 | 2.051623
2020.02 | 2.061952
2029.968 | 2.072145
2039.978 | 2.082271
2049.988 | 2.092532
2059.998 | 2.102725
2070.007 | 2.112986
2080.017 | 2.123315
2089.966 | 2.133984
2099.976 | 2.145197
2109.985 | 2.156749
2119.995 | 2.168573
2130.005 | 2.180466
2140.015 | 2.192629
2150.024 | 2.204929
2159.973 | 2.217501
2169.983 | 2.230208
2179.993 | 2.24312
2190.002 | 2.255963
2200.012 | 2.268807
2210.022 | 2.281718
2219.971 | 2.294901
2229.98 | 2.308221
2239.99 | 2.321608
2250 | 2.335131
2260.01 | 2.348586
2270.02 | 2.362041
2279.968 | 2.375632
2289.978 | 2.389359
2299.988 | 2.403018
2309.998 | 2.416541
2320.007 | 2.42986
2330.017 | 2.443043
2339.966 | 2.456158
2349.976 | 2.469206
2359.985 | 2.482321
2369.995 | 2.495232
2380.005 | 2.508008
2390.015 | 2.520783
2400.024 | 2.533559
2409.973 | 2.546402
2419.983 | 2.559586
2429.993 | 2.572973
2440.002 | 2.586428
2450.012 | 2.599815
2460.022 | 2.613406
2469.971 | 2.627065
2479.98 | 2.64086
2489.99 | 2.65479
2500 | 2.668653
2510.01 | 2.683331
2520.02 | 2.699301
2529.968 | 2.717377
2539.978 | 2.737763
2549.988 | 2.760324
2559.998 | 2.78506
2570.007 | 2.812106
2580.017 | 2.841598
2589.966 | 2.873809
2599.976 | 2.908602
2609.985 | 2.945298
2619.995 | 2.983624
2630.005 | 3.022494
2640.015 | 3.061908
2650.024 | 3.102137
2659.973 | 3.143454
2669.983 | 3.185586
2679.993 | 3.228805
2690.002 | 3.273112
2700.012 | 3.318234
2710.022 | 3.364715
2719.971 | 3.412284
2729.98 | 3.460939
2739.99 | 3.510954
2750 | 3.562056
2760.01 | 3.614245
2770.02 | 3.66725
2779.968 | 3.721342
2789.978 | 3.775978
2799.988 | 3.831429
2809.998 | 3.887696
2820.007 | 3.944778
2830.017 | 4.002676
2839.966 | 4.061389
2849.976 | 4.120917
2859.985 | 4.181533
2869.995 | 4.242692
2880.005 | 4.304939
2890.015 | 4.368001
2900.024 | 4.431879
2909.973 | 4.497116
2919.983 | 4.562896
2929.993 | 4.629492
2940.002 | 4.696359
2950.012 | 4.764042
2960.022 | 4.832269
2969.971 | 4.901311
2979.98 | 4.970897
2989.99 | 5.04157
3000 | 5.111699
3010.01 | 5.182373
3020.02 | 5.253589
3029.968 | 5.324806
3039.978 | 5.396023
3049.988 | 5.467783
3059.998 | 5.539543
3070.007 | 5.611304
3080.017 | 5.683064
3089.966 | 5.754824
3099.976 | 5.827128
3109.985 | 5.899432
3119.995 | 5.971736
3130.005 | 6.04404
3140.015 | 6.115801
3150.024 | 6.187561
3159.973 | 6.259321
3169.983 | 6.330538
3179.993 | 6.402299
3190.002 | 6.472972
3200.012 | 6.544188
3210.022 | 6.615405
3219.971 | 6.686622
3229.98 | 6.758382
3239.99 | 6.829599
3250 | 6.900816
3260.01 | 6.972032
3270.02 | 7.042705
3279.968 | 7.113378
3289.978 | 7.184052
3299.988 | 7.254181
3309.998 | 7.323767
3320.007 | 7.392809
3330.017 | 7.461579
3339.966 | 7.530078
3349.976 | 7.598304
3359.985 | 7.666531
3369.995 | 7.734486
3380.005 | 7.802169
3390.015 | 7.86958
3400.024 | 7.936992
3409.973 | 8.004131
3419.983 | 8.07127
3429.993 | 8.137866
3440.002 | 8.204462
3450.012 | 8.270786
3460.022 | 8.337382
3469.971 | 8.403978
3479.98 | 8.470573
3489.99 | 8.536897
3500 | 8.602134
3510.01 | 8.666827
3520.02 | 8.731248
3529.968 | 8.794854
3539.978 | 8.858188
3549.988 | 8.920978
3559.998 | 8.982953
3570.007 | 9.044384
3580.017 | 9.105
3589.966 | 9.165615
3599.976 | 9.226231
3609.985 | 9.286303
3619.995 | 9.346375
3630.005 | 9.405632
3640.015 | 9.464889
3650.024 | 9.523602
3660.024 | 9.581895
3669.973 | 9.639793
3679.983 | 9.697962
3689.993 | 9.755316
3700.002 | 9.81267
3710.012 | 9.86948
3720.022 | 9.926834
3729.971 | 9.98446
3739.98 | 10.04209
3749.99 | 10.09998
3760 | 10.15788
3770.01 | 10.21578
3780.02 | 10.27395
3789.968 | 10.33212
3799.978 | 10.39001
3809.988 | 10.44818
3819.998 | 10.50581
3830.007 | 10.56316
3840.017 | 10.62052
3849.966 | 10.67842
3859.976 | 10.73577
3869.985 | 10.79258
3879.995 | 10.84912
3890.005 | 10.90511
3900.015 | 10.96138
3910.024 | 11.01765
3919.973 | 11.07418
3929.983 | 11.13018
3939.993 | 11.18563
3950.002 | 11.24027
3960.012 | 11.2949
3970.022 | 11.34981
3979.971 | 11.40445
3989.98 | 11.45962
3999.99 | 11.51426
4010 | 11.56917
4020.01 | 11.6238
4030.02 | 11.67871
4039.968 | 11.73335
4049.978 | 11.78798
4059.988 | 11.84235
4069.998 | 11.89644
4080.008 | 11.95053
4090.017 | 12.00462
4099.966 | 12.05899
4109.976 | 12.11281
4119.986 | 12.1669
4129.995 | 12.22072
4140.005 | 12.27454
4150.015 | 12.32836
4160.025 | 12.38245
4169.973 | 12.43682
4179.983 | 12.49064
4189.993 | 12.54391
4200.003 | 12.59692
4210.012 | 12.64911
4220.022 | 12.70075
4229.971 | 12.7524
4239.981 | 12.80377
4249.99 | 12.85515
4260 | 12.90652
4270.01 | 12.95762
4280.02 | 13.00927
4289.968 | 13.06119
4299.978 | 13.11365
4309.988 | 13.16665
4319.998 | 13.21938
4330.008 | 13.27239
4340.017 | 13.32485
4349.966 | 13.37731
4359.976 | 13.42977
4369.986 | 13.48169
4379.995 | 13.53334
4390.005 | 13.58471
4400.015 | 13.63554
4410.025 | 13.6861
4419.973 | 13.73638
4429.983 | 13.78667
4439.993 | 13.83723
4450.003 | 13.88724
4460.012 | 13.93726
4470.022 | 13.98755
4479.971 | 14.03756
4489.981 | 14.08785
4499.99 | 14.13813
4510 | 14.18869
4520.01 | 14.23871
4530.02 | 14.28872
4539.968 | 14.33819
4549.978 | 14.38821
4559.988 | 14.43795
4569.998 | 14.48742
4580.008 | 14.53662
4590.017 | 14.58501
4599.966 | 14.63285
4609.976 | 14.68014
4619.986 | 14.72771
4629.995 | 14.77528
4640.005 | 14.82258
4650.015 | 14.87014
4660.025 | 14.91744
4669.973 | 14.96501
4679.983 | 15.01258
4689.993 | 15.06042
4700.003 | 15.10826
4710.012 | 15.15583
4720.022 | 15.20339
4729.971 | 15.25151
4739.981 | 15.29989
4749.99 | 15.34827
4760 | 15.39639
4770.01 | 15.44477
4780.02 | 15.49315
4789.968 | 15.54208
4799.978 | 15.59155
4809.988 | 15.64184
4819.998 | 15.69267
4830.008 | 15.74323
4840.017 | 15.79406
4849.966 | 15.84489
4859.976 | 15.89599
4869.986 | 15.94655
4879.995 | 15.99711
4890.005 | 16.04767
4900.015 | 16.09795
4910.025 | 16.14851
4919.973 | 16.19907
4929.983 | 16.24908
4939.993 | 16.29937
4950.003 | 16.34966
4960.012 | 16.39994
4970.022 | 16.4505
4979.971 | 16.50133
4989.981 | 16.55216
4999.99 | 16.60272
5010 | 16.65328
5020.01 | 16.70357
5030.02 | 16.75358
5039.968 | 16.80251
5049.978 | 16.85116
5059.988 | 16.89901
5069.998 | 16.94657
5080.008 | 16.99387
5090.017 | 17.04062
5099.966 | 17.08738
5109.976 | 17.13386
5119.986 | 17.18088
5129.995 | 17.22763
5140.005 | 17.27493
5150.015 | 17.3225
5160.025 | 17.37034
5169.973 | 17.41818
5179.983 | 17.46656
5189.993 | 17.5144
5200.003 | 17.56197
5210.012 | 17.60954
5220.022 | 17.65711
5229.971 | 17.70468
5239.981 | 17.75252
5249.99 | 17.80063
5260 | 17.84874
5270.01 | 17.8974
5280.02 | 17.94633
5289.968 | 17.9958
5299.978 | 18.04527
5309.988 | 18.0942
5319.998 | 18.14231
5330.008 | 18.19015
5340.017 | 18.23717
5349.966 | 18.28393
5359.976 | 18.33041
5369.986 | 18.37634
5379.995 | 18.42174
5390.005 | 18.46659
5400.015 | 18.51144
5410.025 | 18.55683
5419.973 | 18.6025
5429.983 | 18.64844
5439.993 | 18.69437
5450.003 | 18.74031
5460.012 | 18.78625
5470.022 | 18.83219
5479.971 | 18.87839
5489.981 | 18.9246
5499.99 | 18.97081
5510 | 19.01675
5520.01 | 19.06269
5530.02 | 19.10863
5539.968 | 19.15456
5549.978 | 19.2005
5559.988 | 19.24617
5569.998 | 19.29156
5580.008 | 19.33668
5590.017 | 19.38126
5599.966 | 19.42584
5609.976 | 19.47015
5619.986 | 19.51391
5629.995 | 19.55713
5640.005 | 19.60008
5650.015 | 19.64302
5660.025 | 19.68597
5669.973 | 19.72919
5679.983 | 19.77241
5689.993 | 19.81508
5700.003 | 19.85776
5710.012 | 19.90016
5720.022 | 19.94257
5729.971 | 19.98524
5739.981 | 20.02792
5749.99 | 20.07005
5760 | 20.11191
5770.01 | 20.1535
5780.02 | 20.19509
5789.968 | 20.23641
5799.978 | 20.27745
5809.988 | 20.31822
5819.998 | 20.35845
5830.008 | 20.39895
5840.017 | 20.43945
5849.966 | 20.47996
5859.976 | 20.521
5869.986 | 20.56232
5879.995 | 20.60391
5890.005 | 20.64658
5900.015 | 20.69034
5910.025 | 20.73492
5919.973 | 20.78086
5929.983 | 20.82707
5939.993 | 20.87382
5950.003 | 20.9203
5960.012 | 20.96706
5970.022 | 21.01381
5979.971 | 21.06029
5989.981 | 21.10623
5999.99 | 21.15162
6010 | 21.19674
6020.01 | 21.24078
6030.02 | 21.28454
6039.968 | 21.32776
6049.978 | 21.37044
6059.988 | 21.41257
6069.998 | 21.45443
6080.008 | 21.49602
6090.017 | 21.53761
6099.966 | 21.57947
6109.976 | 21.62133
6119.986 | 21.66346
6129.995 | 21.70559
6140.005 | 21.74799
6150.015 | 21.79067
6160.025 | 21.83362
6169.973 | 21.87711
6179.983 | 21.92033
6189.993 | 21.96219
6200.003 | 22.0016
6210.012 | 22.0383
6220.022 | 22.07336
6229.971 | 22.10707
6239.981 | 22.13955
6249.99 | 22.17122
6260 | 22.20193
6270.01 | 22.23224
6280.02 | 22.26228
6289.968 | 22.2934
6299.978 | 22.32643
6309.988 | 22.36149
6319.998 | 22.39819
6330.008 | 22.43651
6340.017 | 22.47565
6349.966 | 22.51588
6359.976 | 22.55666
6369.986 | 22.59797
6379.995 | 22.63929
6390.005 | 22.68033
6400.015 | 22.72165
6410.025 | 22.7627
6419.973 | 22.80401
6429.983 | 22.84479
6439.993 | 22.88529
6450.003 | 22.92497
6460.012 | 22.96439
6470.022 | 23.0038
6479.971 | 23.04294
6489.981 | 23.08236
6499.99 | 23.12177
6510 | 23.16118
6520.01 | 23.20005
6530.02 | 23.2392
6539.968 | 23.27779
6549.978 | 23.31639
6559.988 | 23.35445
6569.998 | 23.39223
6580.008 | 23.42947
6590.017 | 23.46671
6599.966 | 23.50286
6609.976 | 23.5382
6619.986 | 23.57272
6629.995 | 23.60629
6640.005 | 23.63972
6650.015 | 23.67316
6660.025 | 23.70673
6669.973 | 23.74043
6679.983 | 23.77427
6689.993 | 23.80798
6700.003 | 23.8425
6710.012 | 23.87716
6720.022 | 23.91168
6729.971 | 23.94647
6739.981 | 23.98126
6749.99 | 24.01606
6760 | 24.05031
6770.01 | 24.08442
6780.02 | 24.11826
6789.968 | 24.15251
6799.978 | 24.18662
6809.988 | 24.22169
6819.998 | 24.2573
6830.008 | 24.29399
6840.017 | 24.3315
6849.966 | 24.3701
6859.976 | 24.40924
6869.986 | 24.44866
6879.995 | 24.48834
6890.005 | 24.52803
6900.015 | 24.56799
6910.025 | 24.60767
6919.973 | 24.64736
6929.983 | 24.68677
6939.993 | 24.72564
6950.003 | 24.76342
6960.012 | 24.80039
6970.022 | 24.836
6979.971 | 24.87066
6989.981 | 24.90436
6999.99 | 24.93739
7010 | 24.96946
7020.01 | 25.00099
7030.02 | 25.03225
7039.968 | 25.06338
7049.978 | 25.09504
7059.988 | 25.12725
7069.998 | 25.16055
7080.008 | 25.1948
7090.017 | 25.23014
7099.966 | 25.26629
7109.976 | 25.3038
7119.986 | 25.34213
7129.995 | 25.381
7140.005 | 25.42068
7150.015 | 25.46064
7160.025 | 25.50114
7169.973 | 25.54191
7179.983 | 25.58269
7189.993 | 25.62346
7200.003 | 25.66423
7210.012 | 25.70446
7220.022 | 25.74496
7229.971 | 25.78519
7239.981 | 25.82515
7249.99 | 25.86484
7260 | 25.90425
7270.01 | 25.94366
7280.02 | 25.98199
7289.968 | 26.02032
7299.978 | 26.05783
7309.988 | 26.0948
7319.998 | 26.1304
7330.008 | 26.1652
7340.017 | 26.19931
7349.966 | 26.23288
7359.976 | 26.26604
7369.986 | 26.29907
7379.995 | 26.33223
7390.005 | 26.36553
7400.015 | 26.39951
7410.025 | 26.4343
7419.973 | 26.47072
7429.983 | 26.50769
7439.993 | 26.5452
7450.003 | 26.58298
7460.012 | 26.62158
7470.022 | 26.66018
7479.971 | 26.69905
7489.981 | 26.73792
7499.99 | 26.7757
7510 | 26.81294
7520.01 | 26.84937
7530.02 | 26.88552
7539.968 | 26.9214
7549.978 | 26.95728
7559.988 | 26.99289
7569.998 | 27.02795
7580.008 | 27.06274
7590.017 | 27.09754
7599.966 | 27.13233
7609.976 | 27.1674
7619.986 | 27.203
7629.995 | 27.23834
7640.005 | 27.27395
7650.015 | 27.30929
7660.025 | 27.34517
7669.973 | 27.38159
7679.983 | 27.41828
7689.993 | 27.45525
7700.003 | 27.49249
7710.012 | 27.52973
7720.022 | 27.56779
7729.971 | 27.60638
7739.981 | 27.64498
7749.99 | 27.68358
7760 | 27.72191
7770.01 | 27.75996
7780.02 | 27.79693
7789.968 | 27.83281
7799.978 | 27.86747
7809.988 | 27.90049
7819.998 | 27.93202
7830.008 | 27.9622
7840.017 | 27.99142
7849.966 | 28.01982
7859.976 | 28.04741
7869.986 | 28.07486
7879.995 | 28.10232
7890.005 | 28.13018
7900.015 | 28.15913
7910.025 | 28.18889
7919.973 | 28.21974
7929.983 | 28.25141
7939.993 | 28.28376
7950.003 | 28.31665
7960.012 | 28.35022
7970.022 | 28.38447
7979.971 | 28.41899
7989.981 | 28.45351
7999.99 | 28.48789
8010 | 28.52187
8020.01 | 28.55531
8030.02 | 28.5882
8039.968 | 28.62081
8049.978 | 28.65303
8059.988 | 28.68442
8069.998 | 28.71514
8080.008 | 28.74544
8090.017 | 28.77589
8099.966 | 28.8066
8109.976 | 28.83773
8119.986 | 28.86899
8129.995 | 28.90065
8140.005 | 28.93246
8150.015 | 28.96467
8160.025 | 28.99783
8169.973 | 29.03153
8179.983 | 29.06565
8189.993 | 29.10003
8200.003 | 29.13428
8210.012 | 29.16799
8220.022 | 29.20196
8229.971 | 29.23594
8239.981 | 29.26965
8249.99 | 29.30295
8260 | 29.33584
8270.01 | 29.36886
8280.02 | 29.40175
8289.968 | 29.43451
8299.978 | 29.46726
8309.988 | 29.49974
8319.998 | 29.53155
8330.008 | 29.56308
8340.017 | 29.59474
8349.966 | 29.62627
8359.976 | 29.65767
8369.986 | 29.68811
8379.995 | 29.7172
8390.005 | 29.74533
8400.015 | 29.77333
8410.025 | 29.8016
8419.973 | 29.83055
8429.983 | 29.8595
8439.993 | 29.88872
8450.003 | 29.9178
8460.012 | 29.94702
8470.022 | 29.97692
8479.971 | 30.00805
8489.981 | 30.03985
8499.99 | 30.07179
8510 | 30.10359
8520.01 | 30.13539
8530.02 | 30.16747
8539.968 | 30.19968
8549.978 | 30.2323
8559.988 | 30.26491
8569.998 | 30.29767
8580.008 | 30.33056
8590.017 | 30.36386
8599.966 | 30.39811
8609.976 | 30.43276
8619.986 | 30.46783
8629.995 | 30.50316
8640.005 | 30.53877
8650.015 | 30.57493
8660.025 | 30.61162
8670.025 | 30.64941
8679.974 | 30.68719
8689.983 | 30.72525
8699.993 | 30.7633
8710.003 | 30.80163
8720.013 | 30.84023
8730.022 | 30.8791
8739.971 | 30.91824
8749.981 | 30.95738
8759.991 | 30.99625
8770 | 31.0354
8780.01 | 31.07427
8790.02 | 31.11123
8799.969 | 31.14603
8809.978 | 31.17864
8819.988 | 31.20963
8829.998 | 31.23926
8840.008 | 31.2678
8850.018 | 31.29553
8859.966 | 31.32203
8869.976 | 31.34717
8879.986 | 31.37123
8889.996 | 31.39651
8900.005 | 31.42247
8910.015 | 31.44897
8920.025 | 31.47588
8929.974 | 31.50306
8939.983 | 31.53024
8949.993 | 31.55743
8960.003 | 31.58529
8970.013 | 31.61383
8980.022 | 31.64318
8989.971 | 31.67308
8999.981 | 31.70394
9009.991 | 31.73587
9020 | 31.76849
9030.01 | 31.80179
9040.02 | 31.8355
9049.969 | 31.87002
9059.978 | 31.90467
9069.988 | 31.9377
9079.998 | 31.96896
9090.008 | 31.99913
9100.018 | 32.02835
9109.966 | 32.05703
9119.976 | 32.08503
9129.986 | 32.11234
9139.996 | 32.13898
9150.005 | 32.16453
9160.015 | 32.18968
9170.025 | 32.21604
9179.974 | 32.24391
9189.983 | 32.27245
9199.993 | 32.30167
9210.003 | 32.3317
9220.013 | 32.36255
9230.022 | 32.39409
9239.971 | 32.4263
9249.981 | 32.45946
9259.991 | 32.49303
9270 | 32.52714
9280.01 | 32.56125
9290.02 | 32.59578
9299.969 | 32.63016
9309.978 | 32.66414
9319.988 | 32.69744
9329.998 | 32.72992
9340.008 | 32.76172
9350.018 | 32.79257
9359.966 | 32.82275
9369.976 | 32.85224
9379.986 | 32.88146
9389.996 | 32.91041
9400.005 | 32.93949
9410.015 | 32.96871
9420.025 | 32.9982
9429.974 | 33.0277
9439.983 | 33.05692
9449.993 | 33.08587
9460.003 | 33.11346
9470.013 | 33.1405
9480.022 | 33.167
9489.971 | 33.19256
9499.981 | 33.21716
9509.991 | 33.24121
9520 | 33.26472
9530.01 | 33.28837
9540.02 | 33.31243
9549.969 | 33.3373
9559.978 | 33.36353
9569.988 | 33.39071
9579.998 | 33.41857
9590.008 | 33.44752
9600.018 | 33.47715
9609.966 | 33.50732
9619.976 | 33.53749
9629.986 | 33.56753
9639.996 | 33.59743
9650.005 | 33.62665
9660.015 | 33.6556
9670.025 | 33.6836
9679.974 | 33.71092
9689.983 | 33.73701
9699.993 | 33.76243
9710.003 | 33.7877
9720.013 | 33.81298
9730.022 | 33.83867
9739.971 | 33.86463
9749.981 | 33.89086
9759.991 | 33.91736
9770 | 33.94441
9780.01 | 33.97159
9790.02 | 33.99904
9799.969 | 34.0265
9809.978 | 34.05382
9819.988 | 34.08073
9829.998 | 34.10723
9840.008 | 34.13359
9850.018 | 34.1601
9859.966 | 34.18687
9869.976 | 34.21365
9879.986 | 34.24083
9889.996 | 34.26787
9900.005 | 34.29478
9910.015 | 34.32142
9920.025 | 34.34765
9929.974 | 34.37361
9939.983 | 34.3993
9949.993 | 34.42431
9960.003 | 34.44945
9970.013 | 34.47418
9980.022 | 34.49892
9989.971 | 34.52393
9999.981 | 34.54934
10009.99 | 34.5753
10020 | 34.6018
10030.01 | 34.62912
10040.02 | 34.65698
10049.97 | 34.68539
10059.98 | 34.71379
10069.99 | 34.74288
10080 | 34.77223
10090.01 | 34.802
10100.02 | 34.83217
10109.97 | 34.86289
10119.98 | 34.8936
10129.99 | 34.92445
10140 | 34.95503
10150.01 | 34.98344
10160.02 | 35.01035
10170.02 | 35.03549
10179.97 | 35.05941
10189.98 | 35.08224
10199.99 | 35.10426
10210 | 35.1256
10220.01 | 35.14653
10230.02 | 35.1676
10239.97 | 35.18853
10249.98 | 35.21177
10259.99 | 35.2365
10270 | 35.263
10280.01 | 35.29087
10290.02 | 35.31982
10299.97 | 35.34781
10309.98 | 35.37513
10319.99 | 35.4015
10330 | 35.42705
10340.01 | 35.45206
10350.02 | 35.47625
10359.97 | 35.49962
10369.98 | 35.52164
10379.99 | 35.54216
10390 | 35.56119
10400.01 | 35.58035
10410.02 | 35.59925
10420.02 | 35.61719
10429.97 | 35.63342
10439.98 | 35.64783
10449.99 | 35.66074
10460 | 35.67304
10470.01 | 35.68534
10480.02 | 35.69805
10489.97 | 35.71184
10499.98 | 35.72659
10509.99 | 35.74208
10520 | 35.75887
10530.01 | 35.77776
10540.02 | 35.79842
10549.97 | 35.8203
10559.98 | 35.84205
10569.99 | 35.86406
10580 | 35.88595
10590.01 | 35.90796
10600.02 | 35.92984
10609.97 | 35.95159
10619.98 | 35.97306
10629.99 | 35.99427
10640 | 36.0156
10650.01 | 36.03681
10660.02 | 36.05774
10670.02 | 36.07894
10679.97 | 36.10027
10689.98 | 36.12134
10699.99 | 36.14295
10710 | 36.16483
10720.01 | 36.18739
10730.02 | 36.21063
10739.97 | 36.23415
10749.98 | 36.25861
10759.99 | 36.28498
10770 | 36.31243
10780.01 | 36.33988
10790.02 | 36.36775
10799.97 | 36.39588
10809.98 | 36.42388
10819.99 | 36.45174
10830 | 36.4796
10840.01 | 36.50746
10850.02 | 36.53519
10859.97 | 36.56291
10869.98 | 36.59009
10879.99 | 36.61755
10890 | 36.645
10900.01 | 36.67273
10910.02 | 36.701
10920.02 | 36.72954
10929.97 | 36.75835
10939.98 | 36.78743
10949.99 | 36.81652
10960 | 36.84601
10970.01 | 36.87646
10980.02 | 36.90758
10989.97 | 36.93938
10999.98 | 36.97146
11009.99 | 37.0038
11020 | 37.03656
11030.01 | 37.07013
11040.02 | 37.1041
11049.97 | 37.13849
11059.98 | 37.17287
11069.99 | 37.2074
11080 | 37.24137
11090.01 | 37.27467
11100.02 | 37.30756
11109.97 | 37.34004
11119.98 | 37.37212
11129.99 | 37.40311
11140 | 37.43287
11150.01 | 37.46141
11160.02 | 37.48859
11170.02 | 37.51442
11179.97 | 37.53902
11189.98 | 37.56266
11199.99 | 37.58495
11210 | 37.60643
11220.01 | 37.62736
11230.02 | 37.64802
11239.97 | 37.66908
11249.98 | 37.69056
11259.99 | 37.71257
11270 | 37.73527
11280.01 | 37.75892
11290.02 | 37.78379
11299.97 | 37.81002
11309.98 | 37.83679
11319.99 | 37.86411
11330 | 37.89157
11340.01 | 37.91875
11350.02 | 37.9462
11359.97 | 37.97379
11369.98 | 38.00138
11379.99 | 38.02924
11390 | 38.0571
11400.01 | 38.08537
11410.02 | 38.11391
11420.02 | 38.14286
11429.97 | 38.17208
11439.98 | 38.20144
11449.99 | 38.2308
11460 | 38.26015
11470.01 | 38.28937
11480.02 | 38.31819
11489.97 | 38.34632
11499.98 | 38.37337
11509.99 | 38.3996
11520 | 38.4242
11530.01 | 38.4473
11540.02 | 38.46945
11549.97 | 38.49066
11559.98 | 38.51077
11569.99 | 38.52925
11580 | 38.54665
11590.01 | 38.56384
11600.02 | 38.58063
11609.97 | 38.59721
11619.98 | 38.61291
11629.99 | 38.62752
11640 | 38.64145
11650.01 | 38.6549
11660.02 | 38.66856
11670.02 | 38.6829
11679.97 | 38.69778
11689.98 | 38.7128
11699.99 | 38.72782
11710 | 38.74209
11720.01 | 38.7548
11730.02 | 38.76778
11739.97 | 38.78082
11749.98 | 38.7938
11759.99 | 38.80603
11770 | 38.81718
11780.01 | 38.82751
11790.02 | 38.83634
11799.97 | 38.84385
11809.98 | 38.85085
11819.99 | 38.85968
11830 | 38.8692
11840.01 | 38.87926
11850.02 | 38.88636
11859.97 | 38.89145
11869.98 | 38.8958
11879.99 | 38.89959
11890 | 38.90384
11900.01 | 38.9089
11910.02 | 38.9143
11920.02 | 38.92011
11929.97 | 38.92572
11939.98 | 38.93129
11949.99 | 38.94013
11960 | 38.95202
11970.01 | 38.96547
11980.02 | 38.98036
11989.97 | 38.99626
11999.98 | 39.01175
12009.99 | 39.02718
12020 | 39.04315
12030.01 | 39.06007
12040.02 | 39.07746
12049.97 | 39.09554
12059.98 | 39.11362
12069.99 | 39.13264
12080 | 39.15194
12090.01 | 39.17206
12100.02 | 39.19394
12109.97 | 39.21745
12119.98 | 39.24191
12129.99 | 39.26719
12140 | 39.29288
12150.01 | 39.31925
12160.02 | 39.34616
12170.02 | 39.37252
12179.97 | 39.39889
12189.98 | 39.42498
12199.99 | 39.4504
12210 | 39.47514
12220.01 | 39.49933
12230.02 | 39.52284
12239.97 | 39.54554
12249.98 | 39.56728
12259.99 | 39.58808
12270 | 39.60928
12280.01 | 39.63021
12290.02 | 39.65141
12299.97 | 39.67248
12309.98 | 39.69313
12319.99 | 39.71311
12330 | 39.73296
12340.01 | 39.75171
12350.02 | 39.7706
12359.97 | 39.78949
12369.98 | 39.80825
12379.99 | 39.82687
12390 | 39.84522
12400.01 | 39.86384
12410.02 | 39.88341
12420.02 | 39.90379
12429.97 | 39.92418
12439.98 | 39.94511
12449.99 | 39.96604
12460 | 39.9867
12470.01 | 40.00668
12480.02 | 40.02625
12489.97 | 40.04344
12499.98 | 40.05873
12509.99 | 40.07239
12520 | 40.08496
12530.01 | 40.09753
12540.02 | 40.11051
12549.97 | 40.12376
12559.98 | 40.13702
12569.99 | 40.15074
12580 | 40.16508
12590.01 | 40.18166
12600.02 | 40.19987
12609.97 | 40.21917
12619.98 | 40.23902
12629.99 | 40.2594
12640 | 40.28006
12650.01 | 40.30113
12660.02 | 40.32274
12670.02 | 40.34516
12679.97 | 40.36827
12689.98 | 40.39123
12699.99 | 40.41407
12710 | 40.43663
12720.01 | 40.4596
12730.02 | 40.48284
12739.97 | 40.50635
12749.98 | 40.52973
12759.99 | 40.5531
12770 | 40.57621
12780.01 | 40.59918
12790.02 | 40.62228
12799.97 | 40.64539
12809.98 | 40.6689
12819.99 | 40.69255
12830 | 40.71647
12840.01 | 40.74052
12850.02 | 40.76512
12859.97 | 40.78999
12869.98 | 40.81514
12879.99 | 40.84042
12890 | 40.86597
12900.01 | 40.89233
12910.02 | 40.91897
12920.02 | 40.94575
12929.97 | 40.97225
12939.98 | 40.99794
12949.99 | 41.02226
12960 | 41.04496
12970.01 | 41.06671
12980.02 | 41.08777
12989.97 | 41.10829
12999.98 | 41.128
13009.99 | 41.14744
13020 | 41.16687
13030.01 | 41.18658
13040.02 | 41.20697
13049.97 | 41.2283
13059.98 | 41.25086
13069.99 | 41.27397
13080 | 41.29694
13090.01 | 41.32004
13100.02 | 41.34315
13109.97 | 41.36639
13119.98 | 41.38936
13129.99 | 41.41137
13140 | 41.43298
13150.01 | 41.45351
13160.02 | 41.47308
13170.02 | 41.4921
13179.97 | 41.51113
13189.98 | 41.52975
13199.99 | 41.5481
13210 | 41.56604
13220.01 | 41.58384
13230.02 | 41.60192
13239.97 | 41.62013
13249.98 | 41.63902
13259.99 | 41.65859
13270 | 41.67844
13280.01 | 41.69855
13290.02 | 41.71839
13299.97 | 41.7381
13309.98 | 41.75781
13319.99 | 41.77697
13330 | 41.79505
13340.01 | 41.81204
13350.02 | 41.82787
13359.97 | 41.83935
13369.98 | 41.8473
13379.99 | 41.85257
13390 | 41.85602
13400.01 | 41.85734
13410.02 | 41.85644
13420.02 | 41.85318
13429.97 | 41.84883
13439.98 | 41.84366
13449.99 | 41.83734
13460 | 41.83354
13470.01 | 41.83176
13480.02 | 41.83139
13499.98 | 41.83043
13509.99 | 41.82904
13520 | 41.8282
13530.01 | 41.82802
13549.97 | 41.83014
13559.98 | 41.83283
13569.99 | 41.83624
13580 | 41.84028
13590.01 | 41.84603
13600.02 | 41.85486
13609.97 | 41.86668
13619.98 | 41.88055
13629.99 | 41.89556
13640 | 41.9116
13650.01 | 41.92716
13660.02 | 41.94313
13670.02 | 41.9591
13680.02 | 41.97494
13689.97 | 41.98982
13699.98 | 42.00355
13709.99 | 42.01639
13720 | 42.02896
13730.01 | 42.0414
13740.02 | 42.05363
13749.97 | 42.06682
13759.98 | 42.08034
13769.99 | 42.09441
13780 | 42.10929
13790.01 | 42.12519
13800.02 | 42.14218
13809.97 | 42.15971
13819.98 | 42.17751
13829.99 | 42.19586
13840 | 42.21435
13850.01 | 42.23297
13860.02 | 42.25186
13869.97 | 42.27102
13879.98 | 42.29005
13889.99 | 42.3084
13899.99 | 42.32661
13910 | 42.34495
13920.01 | 42.36235
13930.02 | 42.37907
13939.97 | 42.39585
13949.98 | 42.41223
13959.99 | 42.42854
13970 | 42.44471
13980.01 | 42.4615
13990.02 | 42.47917
13999.97 | 42.49738
14009.98 | 42.51586
14019.99 | 42.53448
14030 | 42.55269
14040.01 | 42.57077
14050.02 | 42.58857
14059.97 | 42.60597
14069.98 | 42.62262
14079.99 | 42.63791
14090 | 42.65204
14100.01 | 42.66489
14110.02 | 42.67644
14119.97 | 42.68786
14129.98 | 42.69948
14139.99 | 42.7111
14149.99 | 42.72244
14160 | 42.73406
14170.01 | 42.74568
14180.02 | 42.75812
14189.97 | 42.77117
14199.98 | 42.78442
14209.99 | 42.79726
14220 | 42.81017
14230.01 | 42.82329
14240.02 | 42.83661
14249.97 | 42.84993
14259.98 | 42.86331
14269.99 | 42.87636
14280 | 42.88812
14290.01 | 42.89899
14300.02 | 42.90898
14309.97 | 42.91829
14319.98 | 42.92546
14329.99 | 42.93086
14340 | 42.93475
14350.01 | 42.93745
14369.97 | 42.93963
14379.98 | 42.94033
14389.99 | 42.94036
14399.99 | 42.94076
14410 | 42.94215
14420.01 | 42.94498
14439.97 | 42.94367
14449.98 | 42.94102
14459.99 | 42.93783
14470 | 42.93433
14480.01 | 42.93088
14490.02 | 42.92796
14499.97 | 42.92519
14509.98 | 42.9223
14519.99 | 42.92006
14530 | 42.92223
14540.01 | 42.92757
14550.02 | 42.93395
14559.97 | 42.93786
14569.98 | 42.94092
14579.99 | 42.94347
14590 | 42.94557
14610.02 | 42.94867
14619.97 | 42.94967
14629.98 | 42.94986
14639.99 | 42.94886
14649.99 | 42.94839
14660 | 42.95131
14670.01 | 42.95544
14680.02 | 42.95993
14689.97 | 42.96502
14699.98 | 42.97114
14709.99 | 42.978
14720 | 42.98548
14730.01 | 42.99336
14740.02 | 43.0024
14749.97 | 43.01245
14759.98 | 43.0234
14769.99 | 43.03549
14780 | 43.04895
14790.01 | 43.06356
14800.02 | 43.07864
14809.97 | 43.09407
14819.98 | 43.11004
14829.99 | 43.12703
14840 | 43.14456
14850.01 | 43.16263
14860.02 | 43.18112
14869.97 | 43.20001
14879.98 | 43.21904
14889.99 | 43.23834
14899.99 | 43.25614
14910 | 43.27021
14920.01 | 43.28196
14930.02 | 43.29134
14939.97 | 43.29831
14949.98 | 43.3034
14959.99 | 43.30724
14970 | 43.30993
14980.01 | 43.3119
14999.97 | 43.31541
15009.98 | 43.32126
15019.99 | 43.32934
15030 | 43.33967
15040.01 | 43.35163
15050.02 | 43.36495
15059.97 | 43.37916
15069.98 | 43.39417
15079.99 | 43.40974
15090 | 43.42543
15100.01 | 43.43984
15110.02 | 43.45363
15119.97 | 43.46682
15129.98 | 43.47953
15139.99 | 43.49196
15149.99 | 43.50412
15160 | 43.51622
15170.01 | 43.52791
15180.02 | 43.53878
15189.97 | 43.54891
15199.98 | 43.56032
15209.99 | 43.57242
15220 | 43.58506
15230.01 | 43.59749
15240.02 | 43.60721
15249.97 | 43.61506
15259.98 | 43.62165
15269.99 | 43.62702
15280 | 43.63171
15290.01 | 43.6366
15300.02 | 43.64087
15309.97 | 43.64435
15319.98 | 43.64652
15329.99 | 43.64765
15340 | 43.65032
15350.01 | 43.65319
15360.02 | 43.6554
15379.98 | 43.65932
15389.99 | 43.66098
15399.99 | 43.66266
15410 | 43.66421
15420.01 | 43.66652
15430.02 | 43.66978
15439.97 | 43.67413
15449.98 | 43.68008
15459.99 | 43.6882
15470 | 43.69819
15480.01 | 43.71008
15490.02 | 43.72326
15499.97 | 43.73706
15509.98 | 43.7514
15519.99 | 43.76607
15530 | 43.7815
15540.01 | 43.79781
15550.02 | 43.81459
15559.97 | 43.83077
15569.98 | 43.8466
15579.99 | 43.86196
15590 | 43.87691
15600.01 | 43.89213
15610.02 | 43.90803
15619.97 | 43.92434
15629.98 | 43.94058
15639.99 | 43.95601
15649.99 | 43.9698
15660 | 43.98299
15670.01 | 43.99569
15680.02 | 44.00799
15689.97 | 44.01955
15699.98 | 44.02947
15709.99 | 44.03776
15720 | 44.04486
15730.01 | 44.05125
15740.02 | 44.0574
15749.97 | 44.06226
15759.98 | 44.0641
15769.99 | 44.06435
15780 | 44.0624
15790.01 | 44.05937
15800.02 | 44.05006
15809.97 | 44.03267
15819.98 | 44.01187
15829.99 | 43.98836
15840 | 43.96322
15850.01 | 43.93889
15860.02 | 43.9166
15869.97 | 43.89526
15879.98 | 43.87528
15889.99 | 43.85639
15899.99 | 43.84484
15910 | 43.84212
15930.02 | 43.84796
15939.97 | 43.85476
15949.98 | 43.86329
15959.99 | 43.87396
15970 | 43.88612
15980.01 | 43.89964
15990.02 | 43.91446
15999.97 | 43.93022
16009.98 | 43.94674
16019.99 | 43.964
16030 | 43.9818
16040.01 | 44.00056
16050.02 | 44.02026
16059.97 | 44.04011
16069.98 | 44.06022
16079.99 | 44.08034
16090 | 44.10045
16100.01 | 44.12043
16110.02 | 44.14068
16119.97 | 44.16107
16129.98 | 44.18091
16139.99 | 44.19966
16150 | 44.21774
16160.01 | 44.23541
16170.02 | 44.25281
16180.03 | 44.27034
16189.97 | 44.28746
16199.98 | 44.30452
16209.99 | 44.3213
16220 | 44.33809
16230.01 | 44.35515
16240.02 | 44.37247
16249.97 | 44.38892
16259.98 | 44.40482
16269.99 | 44.42052
16280 | 44.43608
16290.01 | 44.45184
16300.02 | 44.46781
16309.97 | 44.48392
16319.98 | 44.49982
16329.99 | 44.51518
16340 | 44.53033
16350.01 | 44.54691
16360.02 | 44.56329
16369.97 | 44.57933
16379.98 | 44.5953
16389.99 | 44.6112
16400 | 44.6271
16410.01 | 44.643
16420.02 | 44.65924
16430.03 | 44.67603
16439.97 | 44.69268
16449.98 | 44.70423
16459.99 | 44.71177
16470 | 44.71731
16480.01 | 44.721
16490.02 | 44.72277
16499.97 | 44.72262
16509.98 | 44.72094
16519.99 | 44.71778
16530 | 44.71339
16540.01 | 44.7086
16559.97 | 44.70809
16569.98 | 44.71023
16579.99 | 44.71343
16590 | 44.71759
16600.01 | 44.72187
16610.02 | 44.72609
16619.97 | 44.73001
16629.98 | 44.73388
16639.99 | 44.73793
16650 | 44.74255
16660.01 | 44.74944
16670.02 | 44.75709
16680.03 | 44.76518
16689.97 | 44.77394
16699.98 | 44.7838
16709.99 | 44.79365
16720 | 44.80452
16730.01 | 44.81641
16740.02 | 44.82933
16749.97 | 44.84298
16759.98 | 44.85705
16769.99 | 44.87166
16780 | 44.88688
16790.01 | 44.90272
16800.02 | 44.91909
16809.97 | 44.93717
16819.98 | 44.95538
16829.99 | 44.97319
16840 | 44.99113
16850.01 | 45.00907
16860.02 | 45.02728
16869.97 | 45.04563
16879.98 | 45.0637
16889.99 | 45.08123
16900 | 45.09843
16910.01 | 45.11555
16920.02 | 45.13268
16930.03 | 45.1498
16939.97 | 45.16686
16949.98 | 45.18344
16959.99 | 45.19982
16970 | 45.21592
16980.01 | 45.23209
16990.02 | 45.24861
16999.97 | 45.26526
17009.98 | 45.28225
17019.99 | 45.29957
17030 | 45.31765
17040.01 | 45.33586
17050.02 | 45.35462
17059.97 | 45.37283
17069.98 | 45.39002
17079.99 | 45.40687
17090 | 45.42359
17100.01 | 45.43997
17110.02 | 45.45601
17119.97 | 45.47184
17129.98 | 45.48747
17139.99 | 45.50303
17150 | 45.51866
17160.01 | 45.53517
17170.02 | 45.55257
17180.03 | 45.57078
17189.97 | 45.58899
17199.98 | 45.60761
17209.99 | 45.62637
17220 | 45.64444
17230.01 | 45.65878
17240.02 | 45.67156
17249.97 | 45.6827
17259.98 | 45.69195
17269.99 | 45.70047
17280 | 45.70815
17290.01 | 45.71553
17300.02 | 45.72222
17309.97 | 45.72844
17319.98 | 45.73486
17329.99 | 45.7439
17340 | 45.75341
17350.01 | 45.76381
17360.02 | 45.77556
17369.97 | 45.78739
17379.98 | 45.79806
17389.99 | 45.80805
17400 | 45.81783
17410.01 | 45.82707
17420.02 | 45.83169
17430.03 | 45.83414
17439.97 | 45.83568
17449.98 | 45.83598
17459.99 | 45.83554
17470 | 45.83469
17490.02 | 45.83493
17499.97 | 45.83492
17509.98 | 45.83488
17519.99 | 45.83922
17530 | 45.84609
17540.01 | 45.85394
17550.02 | 45.86318
17559.97 | 45.8733
17569.98 | 45.88418
17579.99 | 45.89539
17590 | 45.90728
17600.01 | 45.91999
17610.02 | 45.93276
17619.97 | 45.94513
17629.98 | 45.95757
17639.99 | 45.97048
17650 | 45.98346
17660.01 | 45.99685
17670.02 | 46.00983
17680.03 | 46.0226
17689.97 | 46.03524
17699.98 | 46.04727
17709.99 | 46.05835
17720 | 46.07031
17730.01 | 46.08186
17740.02 | 46.09314
17749.97 | 46.10381
17759.98 | 46.11352
17769.99 | 46.1227
17780 | 46.13102
17790.01 | 46.13863
17800.02 | 46.14601
17809.97 | 46.15416
17819.98 | 46.16153
17829.99 | 46.16881
17840 | 46.17614
17850.01 | 46.18379
17860.02 | 46.19171
17869.97 | 46.20034
17879.98 | 46.21039
17889.99 | 46.22147
17900 | 46.2337
17910.01 | 46.24695
17920.02 | 46.26184
17930.03 | 46.27801
17939.97 | 46.29507
17949.98 | 46.31273
17959.99 | 46.33054
17970 | 46.34848
17980.01 | 46.36669
17990.02 | 46.38477
17999.97 | 46.40257
18009.98 | 46.4199
18019.99 | 46.43668
18030 | 46.45286
18040.01 | 46.46862
18050.02 | 46.48439
18059.97 | 46.5007
18069.98 | 46.51741
18079.99 | 46.5344
18090 | 46.55194
18100.01 | 46.57028
18110.02 | 46.58836
18119.97 | 46.60562
18129.98 | 46.6222
18139.99 | 46.63844
18150 | 46.65455
18160.01 | 46.67079
18170.02 | 46.68662
18180.03 | 46.70178
18189.97 | 46.71482
18199.98 | 46.72624
18209.99 | 46.73745
18220 | 46.7471
18230.01 | 46.75621
18240.02 | 46.76538
18249.97 | 46.77394
18259.98 | 46.78149
18269.99 | 46.78869
18280 | 46.79576
18290.01 | 46.80422
18300.02 | 46.81339
18309.97 | 46.82311
18319.98 | 46.83507
18329.99 | 46.84825
18340 | 46.86184
18350.01 | 46.87611
18360.02 | 46.8914
18369.97 | 46.90751
18379.98 | 46.92429
18389.99 | 46.94115
18400 | 46.95848
18410.01 | 46.9756
18420.02 | 46.99327
18430.03 | 47.01121
18439.97 | 47.02942
18449.98 | 47.04349
18459.99 | 47.05504
18470 | 47.06469
18480.01 | 47.07043
18490.02 | 47.07434
18499.97 | 47.07605
18509.98 | 47.0767
18519.99 | 47.07617
18530 | 47.07469
18540.01 | 47.07244
18559.97 | 47.07635
18569.98 | 47.08002
18579.99 | 47.08692
18590 | 47.09531
18600.01 | 47.1053
18610.02 | 47.11665
18619.97 | 47.12888
18629.98 | 47.14152
18639.99 | 47.15416
18650 | 47.16422
18660.01 | 47.17332
18670.02 | 47.18216
18680.03 | 47.19092
18690.03 | 47.19931
18699.97 | 47.2075
18709.98 | 47.21535
18719.99 | 47.22333
18730 | 47.23145
18740.01 | 47.24002
18750.02 | 47.25184
18759.97 | 47.2653
18769.98 | 47.2797
18779.99 | 47.29492
18790 | 47.31069
18800.01 | 47.32605
18810.02 | 47.34141
18819.97 | 47.35649
18829.98 | 47.37158
18839.99 | 47.38687
18850 | 47.40216
18860.01 | 47.41758
18870.02 | 47.43314
18879.97 | 47.44877
18889.98 | 47.46502
18899.99 | 47.48268
18910 | 47.50117
18920.01 | 47.52047
18930.02 | 47.54017
18940.03 | 47.55988
18949.97 | 47.57959
18959.98 | 47.5997
18969.99 | 47.62009
18980 | 47.6398
18990.01 | 47.65923
19000.02 | 47.67812
19009.97 | 47.69647
19019.98 | 47.71176
19029.99 | 47.72508
19040 | 47.7365
19050.01 | 47.74682
19060.02 | 47.75593
19069.97 | 47.76405
19079.98 | 47.77156
19089.99 | 47.779
19100 | 47.78634
19110.01 | 47.79395
19120.02 | 47.80421
19129.97 | 47.8161
19139.98 | 47.8299
19149.99 | 47.84505
19160 | 47.86157
19170.01 | 47.8791
19180.02 | 47.89799
19190.03 | 47.91729
19199.97 | 47.93686
19209.98 | 47.95684
19219.99 | 47.97723
19230 | 47.99734
19240.01 | 48.01705
19250.02 | 48.03621
19259.97 | 48.0551
19269.98 | 48.07386
19279.99 | 48.09248
19290 | 48.1115
19300.01 | 48.13026
19310.02 | 48.14793
19319.97 | 48.16458
19329.98 | 48.18163
19339.99 | 48.19944
19350 | 48.21738
19360.01 | 48.23437
19370.02 | 48.2504
19379.97 | 48.26597
19389.98 | 48.28105
19399.99 | 48.29566
19410 | 48.31088
19420.01 | 48.32699
19430.02 | 48.34241
19440.03 | 48.35716
19449.97 | 48.37177
19459.98 | 48.38699
19469.99 | 48.40228
19480 | 48.41778
19490.01 | 48.43347
19500.02 | 48.44944
19509.97 | 48.46202
19519.98 | 48.46725
19529.99 | 48.46861
19550.01 | 48.46516
19560.02 | 48.46078
19569.97 | 48.45477
19579.98 | 48.44777
19589.99 | 48.44005
19600 | 48.43176
19610.01 | 48.4266
19629.97 | 48.43405
19639.98 | 48.44224
19649.99 | 48.45257
19660 | 48.46507
19670.01 | 48.48002
19680.02 | 48.49633
19690.03 | 48.51359
19699.97 | 48.5318
19709.98 | 48.55096
19719.99 | 48.57121
19730 | 48.59242
19740.01 | 48.61457
19750.02 | 48.63727
19759.97 | 48.66051
19769.98 | 48.68402
19779.99 | 48.70794
19790 | 48.73227
19800.01 | 48.7566
19810.02 | 48.78092
19819.97 | 48.80484
19829.98 | 48.82876
19839.99 | 48.85282
19850 | 48.87701
19860.01 | 48.90148
19870.02 | 48.9258
19879.97 | 48.95027
19889.98 | 48.97473
19899.99 | 48.99933
19910 | 49.02393
19920.01 | 49.04907
19930.02 | 49.07394
19940.03 | 49.09841
19949.97 | 49.1226
19959.98 | 49.14666
19969.99 | 49.17071
19980 | 49.19477
19990.01 | 49.21842
20000.02 | 49.24166
20009.97 | 49.26395
20019.98 | 49.28515
20029.99 | 49.30662
20040 | 49.3281
20050.01 | 49.34984
20060.02 | 49.37145
20069.97 | 49.39279
20079.98 | 49.41413
20089.99 | 49.43587
20100 | 49.45762
20110.01 | 49.48045
20120.02 | 49.5041
20129.97 | 49.52761
20139.98 | 49.55112
20149.99 | 49.57464
20160 | 49.59828
20170.01 | 49.6222
20180.02 | 49.64612
20190.03 | 49.67018
20199.97 | 49.69437
20209.98 | 49.71843
20219.99 | 49.74045
20230 | 49.7607
20240.01 | 49.78108
20250.02 | 49.80106
20259.97 | 49.82023
20269.98 | 49.83361
20279.99 | 49.84238
20290 | 49.85006
20300.01 | 49.85628
20310.02 | 49.86117
20319.97 | 49.86715
20329.98 | 49.87411
20339.99 | 49.88047
20350 | 49.88662
20360.01 | 49.89287
20370.02 | 49.90429
20379.97 | 49.91951
20389.98 | 49.93548
20399.99 | 49.95281
20410 | 49.97129
20420.01 | 49.99072
20430.02 | 50.01057
20440.03 | 50.03082
20449.97 | 50.05107
20459.98 | 50.07186
20469.99 | 50.0932
20480 | 50.11508
20490.01 | 50.13696
20500.02 | 50.15884
20509.97 | 50.18045
20519.98 | 50.2022
20529.99 | 50.22435
20540 | 50.24651
20550.01 | 50.26852
20560.02 | 50.28959
20569.97 | 50.3097
20579.98 | 50.32887
20589.99 | 50.34708
20600 | 50.36516
20610.01 | 50.38323
20620.02 | 50.40117
20629.97 | 50.4187
20639.98 | 50.43651
20649.99 | 50.45458
20660 | 50.47361
20670.01 | 50.49318
20680.02 | 50.5137
20690.03 | 50.53531
20699.97 | 50.5572
20709.98 | 50.57772
20719.99 | 50.59566
20730 | 50.61346
20740.01 | 50.63113
20750.02 | 50.64853
20759.97 | 50.66565
20769.98 | 50.68305
20779.99 | 50.69963
20790 | 50.71207
20800.01 | 50.72246
20810.02 | 50.7334
20819.97 | 50.74625
20829.98 | 50.75827
20839.99 | 50.76935
20850 | 50.78056
20860.01 | 50.79191
20870.02 | 50.80312
20879.97 | 50.81495
20889.98 | 50.83037
20899.99 | 50.84716
20910 | 50.86456
20920.01 | 50.8829
20930.02 | 50.90125
20940.03 | 50.91654
20949.97 | 50.93054
20959.98 | 50.944
20969.99 | 50.95711
20980 | 50.97002
20990.01 | 50.98314
21000.02 | 50.99646
21009.97 | 51.00971
21019.98 | 51.02235
21029.99 | 51.03485
21040 | 51.05034
21050.01 | 51.06543
21069.97 | 51.06528
21079.98 | 51.0637
21089.99 | 51.06147
21100 | 51.05882
21110.01 | 51.05264
21120.02 | 51.04177
21129.97 | 51.02933
21139.98 | 51.01492
21149.99 | 51.00052
21160 | 50.99898
21180.02 | 50.99551
21190.03 | 50.99235
21199.97 | 50.9889
21209.98 | 50.98812
21219.99 | 50.99198
21230 | 50.99796
21240.01 | 51.00642
21250.02 | 51.01634
21259.97 | 51.02789
21269.98 | 51.04115
21279.99 | 51.05664
21290 | 51.07193
21300.01 | 51.07524
21310.02 | 51.07632
21319.97 | 51.0766
21329.98 | 51.07617
21339.99 | 51.07418
21350 | 51.07144
21360.01 | 51.06827
21370.02 | 51.06455
21379.97 | 51.06045
21389.98 | 51.05785
21399.99 | 51.06798
21410 | 51.08109
21420.01 | 51.09564
21430.02 | 51.1112
21440.03 | 51.12812
21449.97 | 51.14565
21459.98 | 51.16427
21469.99 | 51.18384
21480 | 51.20368
21490.01 | 51.22353
21500.02 | 51.24337
21509.97 | 51.26376
21519.98 | 51.28442
21529.99 | 51.30562
21540 | 51.32791
21550.01 | 51.35101
21560.02 | 51.37357
21569.97 | 51.39559
21579.98 | 51.41801
21589.99 | 51.44153
21600 | 51.46531
21610.01 | 51.48842
21620.02 | 51.51125
21629.97 | 51.53395
21639.98 | 51.5561
21649.99 | 51.5773
21660 | 51.59864
21670.01 | 51.62025
21680.02 | 51.64104
21690.03 | 51.66089
21699.97 | 51.68046
21709.98 | 51.70016
21719.99 | 51.72014
21730 | 51.74012
21740.01 | 51.76051
21750.02 | 51.78144
21759.97 | 51.8025
21769.98 | 51.82384
21779.99 | 51.84586
21790 | 51.86869
21800.01 | 51.89044
21810.02 | 51.89829
21819.97 | 51.90352
21829.98 | 51.90811
21839.99 | 51.91149
21860.01 | 51.91358
21879.97 | 51.91141
21889.98 | 51.90905
21899.99 | 51.90724
21910 | 51.91906
21920.01 | 51.9334
21930.02 | 51.94699
21940.03 | 51.96052
21949.97 | 51.97465
21959.98 | 51.99014
21969.99 | 52.00591
21980 | 52.02195
21990.01 | 52.03676
22000.02 | 52.05049
22009.97 | 52.06428
22019.98 | 52.07808
22029.99 | 52.09276
22040 | 52.10805
22050.01 | 52.12347
22060.02 | 52.13849
22069.97 | 52.15344
22079.98 | 52.16832
22089.99 | 52.18388
22100 | 52.19326
22120.02 | 52.19673
22129.97 | 52.19668
22139.98 | 52.19529
22149.99 | 52.19298
22160 | 52.187
22170.01 | 52.17929
22180.02 | 52.17079
22190.03 | 52.16162
22199.97 | 52.15679
22209.98 | 52.15785
22219.99 | 52.15921
22240.01 | 52.16311
22250.02 | 52.16591
22259.97 | 52.17244
22269.98 | 52.18049
22279.99 | 52.18902
22290 | 52.19921
22300.01 | 52.21239
22310.02 | 52.22694
22319.97 | 52.24175
22329.98 | 52.25758
22339.99 | 52.27362
22350 | 52.29007
22360.01 | 52.30719
22370.02 | 52.32445
22379.97 | 52.34137
22389.98 | 52.35816
22399.99 | 52.37515
22410 | 52.39207
22420.01 | 52.40919
22430.02 | 52.42564
22440.03 | 52.44059
22449.97 | 52.45329
22459.98 | 52.4658
22469.99 | 52.47823
22480 | 52.49115
22490.01 | 52.50412
22500.02 | 52.5169
22509.97 | 52.52981
22519.98 | 52.54293
22529.99 | 52.55706
22540 | 52.57398
22550.01 | 52.59369
22560.02 | 52.61353
22569.97 | 52.63405
22579.98 | 52.65512
22589.99 | 52.67646
22600 | 52.69834
22610.01 | 52.72036
22620.02 | 52.7421
22629.97 | 52.7633
22639.98 | 52.78423
22649.99 | 52.80503
22660 | 52.82596
22670.01 | 52.84675
22680.02 | 52.86782
22690.03 | 52.88848
22699.97 | 52.90886
22709.98 | 52.92871
22719.99 | 52.94909
22730 | 52.96962
22740.01 | 52.99055
22750.02 | 53.01161
22759.97 | 53.03213
22769.98 | 53.05198
22779.99 | 53.06978
22790 | 53.08473
22800.01 | 53.09914
22810.02 | 53.11368
22819.97 | 53.12775
22829.98 | 53.14168
22839.99 | 53.15527
22850 | 53.16906
22860.01 | 53.18327
22870.02 | 53.19794
22879.97 | 53.21432
22889.98 | 53.23376
22899.99 | 53.25428
22910 | 53.2748
22920.01 | 53.2956
22930.02 | 53.31666
22940.03 | 53.33786
22949.97 | 53.35879
22959.98 | 53.37986
22969.99 | 53.40106
22980 | 53.4224
22990.01 | 53.44374
23000.02 | 53.46521
23009.97 | 53.48655
23019.98 | 53.50802
23029.99 | 53.52922
23040 | 53.55015
23050.01 | 53.56837
23060.02 | 53.57883
23069.97 | 53.58661
23079.98 | 53.59089
23089.99 | 53.59373
23100 | 53.5954
23120.02 | 53.59527
23129.97 | 53.59379
23139.98 | 53.59189
23149.99 | 53.59131
23160 | 53.59558
23170.01 | 53.60064
23180.02 | 53.60849
23190.03 | 53.61709
23199.97 | 53.62612
23209.98 | 53.63571
23219.99 | 53.64631
23230 | 53.65793
23240.01 | 53.67002
23250.02 | 53.68287
23259.97 | 53.69748
23269.98 | 53.7127
23279.99 | 53.72826
23290 | 53.74457
23300.01 | 53.76142
23310.02 | 53.77861
23319.97 | 53.79567
23329.98 | 53.81286
23339.99 | 53.82897
23350 | 53.84514
23360.01 | 53.86233
23370.02 | 53.88068
23379.97 | 53.89903
23389.98 | 53.91711
23399.99 | 53.93559
23410 | 53.95435
23420.01 | 53.9714
23430.02 | 53.98676
23440.03 | 54.00327
23449.97 | 54.01999
23459.98 | 54.03562
23469.99 | 54.05057
23480 | 54.06566
23490.01 | 54.08067
23500.02 | 54.09481
23509.97 | 54.10826
23519.98 | 54.12342
23529.99 | 54.14013
23540 | 54.15699
23550.01 | 54.17425
23560.02 | 54.19219
23569.97 | 54.20822
23579.98 | 54.22032
23589.99 | 54.23113
23600 | 54.24044
23610.01 | 54.24975
23620.02 | 54.25892
23629.97 | 54.26752
23639.98 | 54.27526
23649.99 | 54.28148
23660 | 54.28736
23670.01 | 54.29555
23680.02 | 54.30757
23690.03 | 54.32083
23700.02 | 54.33579
23709.97 | 54.35102
23719.98 | 54.36277
23729.99 | 54.37059
23750.01 | 54.3641
23760.02 | 54.35618
23769.97 | 54.34415
23779.98 | 54.33022
23789.99 | 54.31507
23800 | 54.29787
23810.01 | 54.27885
23820.02 | 54.26193
23829.97 | 54.24868
23839.98 | 54.24455
23849.99 | 54.2433
23870.01 | 54.25035
23880.02 | 54.25704
23889.97 | 54.26438
23899.97 | 54.27322
23909.98 | 54.28382
23919.99 | 54.29571
23930 | 54.30828
23940.01 | 54.32194
23950.02 | 54.33648
23959.97 | 54.35197
23969.98 | 54.36781
23979.99 | 54.38371
23990 | 54.40016
24000.01 | 54.41687
24010.02 | 54.43413
24019.97 | 54.4518
24029.98 | 54.47015
24039.99 | 54.4889
24050 | 54.5082
24060.01 | 54.52764
24070.02 | 54.54762
24079.97 | 54.56828
24089.98 | 54.58975
24099.99 | 54.61204
24110 | 54.63474
24120.01 | 54.6577
24130.02 | 54.68067
24139.97 | 54.70391
24149.97 | 54.72715
24159.98 | 54.75053
24169.99 | 54.77364
24180 | 54.7966
24190.01 | 54.81944
24200.02 | 54.84186
24209.97 | 54.85912
24219.98 | 54.86959
24229.99 | 54.87869
24240 | 54.88654
24250.01 | 54.89296
24260.02 | 54.89752
24269.97 | 54.90049
24279.98 | 54.90266
24289.99 | 54.90458
24310.01 | 54.91146
24320.02 | 54.91419
24329.97 | 54.91527
24339.98 | 54.91633
24349.99 | 54.91763
24370.01 | 54.92259
24380.02 | 54.92571
24389.97 | 54.92828
24399.97 | 54.93081
24409.98 | 54.93283
24419.99 | 54.93868
24430 | 54.94479
24440.01 | 54.95115
24450.02 | 54.95818
24459.97 | 54.96603
24469.98 | 54.97445
24479.99 | 54.98349
24490 | 54.99314
24500.01 | 55.00272
24510.02 | 55.01285
24519.97 | 55.02814
24529.98 | 55.04635
24539.99 | 55.06538
24550 | 55.08495
24560.01 | 55.10438
24570.02 | 55.12382
24579.97 | 55.14366
24589.98 | 55.16391
24599.99 | 55.18348
24610 | 55.20346
24620.01 | 55.22331
24630.02 | 55.24328
24639.97 | 55.26353
24649.97 | 55.28406
24659.98 | 55.30526
24669.99 | 55.32714
24680 | 55.34916
24690.01 | 55.37131
24700.02 | 55.39455
24709.97 | 55.41711
24719.98 | 55.43913
24729.99 | 55.46115
24740 | 55.47684
24750.01 | 55.48969
24760.02 | 55.50172
24769.97 | 55.51361
24779.98 | 55.5253
24789.99 | 55.53597
24800 | 55.54347
24810.01 | 55.55139
24820.02 | 55.55968
24829.97 | 55.5678
24839.98 | 55.58194
24849.99 | 55.59879
24860 | 55.61619
24870.01 | 55.63351
24880.02 | 55.65078
24889.97 | 55.66912
24899.97 | 55.69141
24909.98 | 55.71479
24919.99 | 55.73857
24930 | 55.76141
24940.01 | 55.7837
24950.02 | 55.80585
24959.97 | 55.82814
24969.98 | 55.85043
24979.99 | 55.87272
24990 | 55.89514
25000.01 | 55.91743
25010.02 | 55.93986
25019.97 | 55.96201
25029.98 | 55.9843
25039.99 | 56.00659
25050 | 56.02888
25060.01 | 56.05117
25070.02 | 56.07114
25079.97 | 56.08698
25089.98 | 56.10193
25099.99 | 56.11627
25110 | 56.12965
25120.01 | 56.1429
25130.02 | 56.15582
25139.97 | 56.16428
25149.97 | 56.16497
25159.98 | 56.16389
25169.99 | 56.16434
25180 | 56.1684
25190.01 | 56.1726
25200.02 | 56.17687
25209.97 | 56.18128
25219.98 | 56.18587
25229.99 | 56.19117
25240 | 56.20123
25250.01 | 56.21862
25260.02 | 56.23629
25269.97 | 56.25382
25279.98 | 56.27163
25289.99 | 56.29025
25300 | 56.30873
25310.01 | 56.32735
25320.02 | 56.3457
25329.97 | 56.36391
25339.98 | 56.38212
25349.99 | 56.40033
25360 | 56.4195
25370.01 | 56.43907
25380.02 | 56.45837
25389.97 | 56.4774
25399.97 | 56.49656
25409.98 | 56.51504
25419.99 | 56.53224
25430 | 56.54732
25440.01 | 56.56037
25450.02 | 56.57226
25459.97 | 56.58408
25469.98 | 56.59611
25479.99 | 56.60807
25490 | 56.62003
25500.01 | 56.63179
25510.02 | 56.6447
25519.97 | 56.65897
25529.98 | 56.67379
25539.99 | 56.68812
25550 | 56.70253
25560.01 | 56.71653
25570.02 | 56.73005
25579.97 | 56.7433
25589.98 | 56.75649
25599.99 | 56.76947
25610 | 56.7819
25620.01 | 56.79413
25630.02 | 56.80589
25639.97 | 56.81676
25649.97 | 56.82791
25659.98 | 56.83953
25669.99 | 56.85122
25680 | 56.86222
25690.01 | 56.87221
25700.02 | 56.88213
25709.97 | 56.89253
25719.98 | 56.9034
25729.99 | 56.91652
25740 | 56.93201
25750.01 | 56.94717
25760.02 | 56.96232
25769.97 | 56.97775
25779.98 | 56.99412
25789.99 | 57.01132
25800 | 57.02858
25810.01 | 57.04577
25820.02 | 57.06262
25829.97 | 57.07954
25839.98 | 57.09776
25849.99 | 57.11692
25860 | 57.1354
25870.01 | 57.15348
25880.02 | 57.17169
25889.97 | 57.1899
25899.97 | 57.2071
25909.98 | 57.22198
25919.99 | 57.23638
25930 | 57.25065
25940.01 | 57.26472
25950.02 | 57.27858
25959.97 | 57.2936
25969.98 | 57.30916
25979.99 | 57.32506
25990 | 57.3411
26000.01 | 57.35823
26010.02 | 57.37766
26019.97 | 57.39778
26029.98 | 57.4183
26039.99 | 57.43869
26050 | 57.45703
26060.01 | 57.47409
26070.02 | 57.48897
26079.97 | 57.49815
26089.98 | 57.50562
26099.99 | 57.51214
26110 | 57.51768
26120.01 | 57.52227
26130.02 | 57.52608
26139.97 | 57.52983
26149.97 | 57.53554
26159.98 | 57.54223
26169.99 | 57.55076
26180 | 57.56469
26190.01 | 57.57998
26200.02 | 57.59575
26209.97 | 57.61138
26219.98 | 57.62626
26229.99 | 57.64012
26240 | 57.65358
26250.01 | 57.66662
26260.02 | 57.67933
26269.97 | 57.6917
26279.98 | 57.70386
26289.99 | 57.71637
26300 | 57.72907
26310.01 | 57.7426
26320.02 | 57.75673
26329.97 | 57.77121
26339.98 | 57.78534
26349.99 | 57.79975
26360 | 57.81449
26370.01 | 57.82944
26380.02 | 57.84426
26389.97 | 57.8588
26399.97 | 57.87355
26409.98 | 57.8887
26419.99 | 57.90494
26430 | 57.9222
26440.01 | 57.94028
26450.02 | 57.95822
26459.97 | 57.97555
26469.98 | 57.99158
26479.99 | 58.0066
26490 | 58.02128
26500.01 | 58.03521
26510.02 | 58.04846
26519.97 | 58.06069
26529.98 | 58.07191
26539.99 | 58.08285
26550 | 58.09304
26560.01 | 58.1016
26570.02 | 58.11091
26579.97 | 58.12077
26589.98 | 58.13055
26599.99 | 58.13972
26610 | 58.14876
26620.01 | 58.15841
26630.02 | 58.16854
26639.97 | 58.17873
26649.97 | 58.18906
26659.98 | 58.20088
26669.99 | 58.21305
26680 | 58.22582
26690.01 | 58.23846
26700.02 | 58.25015
26709.97 | 58.26116
26719.98 | 58.27197
26729.99 | 58.28257
26740 | 58.29317
26750.01 | 58.30411
26760.02 | 58.31525
26769.97 | 58.32599
26779.98 | 58.33632
26789.99 | 58.34685
26800 | 58.35908
26810.01 | 58.37213
26820.02 | 58.38491
26829.97 | 58.39761
26839.98 | 58.41059
26849.99 | 58.42391
26860 | 58.4375
26870.01 | 58.45123
26880.02 | 58.46509
26889.97 | 58.47889
26899.97 | 58.49275
26909.98 | 58.50668
26919.99 | 58.52116
26930 | 58.53549
26940.01 | 58.5497
26950.02 | 58.5637
26959.97 | 58.57776
26969.98 | 58.59217
26979.99 | 58.60698
26990 | 58.6218
27000.01 | 58.63641
27010.02 | 58.65109
27019.97 | 58.6661
27029.98 | 58.6816
27039.99 | 58.69104
27060.01 | 58.68728
27070.02 | 58.68178
27079.97 | 58.67461
27089.98 | 58.66666
27099.99 | 58.6583
27110 | 58.64947
27120.01 | 58.64002
27130.02 | 58.63003
27139.97 | 58.62602
27149.97 | 58.6316
27159.98 | 58.63941
27169.99 | 58.64393
27180 | 58.64804
27190.01 | 58.65176
27200.02 | 58.65524
27209.97 | 58.65852
27219.98 | 58.66187
27229.99 | 58.66556
27240 | 58.66967
27250.01 | 58.67425
27260.02 | 58.67996
27269.97 | 58.6909
27279.98 | 58.70252
27289.99 | 58.71537
27300 | 58.72916
27310.01 | 58.74398
27320.02 | 58.7592
27329.97 | 58.77435
27339.98 | 58.78937
27349.99 | 58.8048
27360 | 58.82063
27370.01 | 58.83707
27380.02 | 58.85515
27389.97 | 58.87391
27399.97 | 58.89334
27409.98 | 58.91291
27419.99 | 58.93275
27430 | 58.95328
27440.01 | 58.97407
27450.02 | 58.99486
27459.97 | 59.01579
27469.98 | 59.03686
27479.99 | 59.05806
27490 | 59.07913
27500.01 | 59.10019
27510.02 | 59.12113
27519.97 | 59.14192
27529.98 | 59.16271
27539.99 | 59.18364
27550 | 59.20444
27560.01 | 59.22482
27570.02 | 59.2448
27579.97 | 59.26465
27589.98 | 59.28449
27599.99 | 59.3042
27610 | 59.32377
27620.01 | 59.34334
27630.02 | 59.36277
27639.97 | 59.38207
27649.97 | 59.40096
27659.98 | 59.41816
27669.99 | 59.43229
27680 | 59.44541
27690.01 | 59.45771
27700.02 | 59.4696
27709.97 | 59.48101
27719.98 | 59.49216
27729.99 | 59.5031
27740 | 59.51363
27750.01 | 59.52396
27760.02 | 59.53538
27769.97 | 59.54645
27779.98 | 59.55746
27789.99 | 59.56895
27800 | 59.58077
27810.01 | 59.59287
27820.02 | 59.60483
27829.97 | 59.61645
27839.98 | 59.62773
27849.99 | 59.63799
27860 | 59.64805
27870.01 | 59.66096
27880.02 | 59.67333
27889.97 | 59.684
27899.97 | 59.69398
27909.98 | 59.7037
27919.99 | 59.71342
27930 | 59.72321
27940.01 | 59.73326
27950.02 | 59.74414
27959.97 | 59.75501
27969.98 | 59.76541
27979.99 | 59.77703
27990 | 59.79021
28000.01 | 59.80373
28010.02 | 59.81732
28019.97 | 59.83064
28029.98 | 59.84362
28039.99 | 59.85653
28050 | 59.86958
28060.01 | 59.88263
28070.02 | 59.89581
28079.97 | 59.90879
28089.98 | 59.92177
28099.99 | 59.93488
28110 | 59.94759
28120.01 | 59.9601
28130.02 | 59.97287
28139.97 | 59.98551
28149.97 | 59.99801
28159.98 | 60.01113
28169.99 | 60.02438
28180 | 60.03743
28190.01 | 60.04878
28200.02 | 60.05911
28209.97 | 60.06937
28219.98 | 60.07942
28229.99 | 60.08948
28240 | 60.09947
28250.01 | 60.10865
28260.02 | 60.11714
28269.97 | 60.12563
28279.98 | 60.13447
28289.99 | 60.14514
28300 | 60.15615
28310.01 | 60.16389
28320.02 | 60.16575
28329.97 | 60.16705
28339.98 | 60.16738
28349.99 | 60.1656
28360 | 60.16286
28370.01 | 60.15943
28380.02 | 60.1525
28389.97 | 60.14135
28399.97 | 60.12946
28409.98 | 60.12056
28419.99 | 60.11736
28430 | 60.11431
28440.01 | 60.11198
28450.02 | 60.11214
28459.97 | 60.11369
28469.98 | 60.11584
28479.99 | 60.1205
28490 | 60.12679
28500.01 | 60.13307
28510.02 | 60.13939
28519.97 | 60.14568
28529.98 | 60.15193
28539.99 | 60.15801
28550 | 60.16413
28560.01 | 60.17007
28570.02 | 60.17602
28579.97 | 60.18275
28589.98 | 60.19185
28599.99 | 60.20211
28610 | 60.21312
28620.01 | 60.22454
28630.02 | 60.23623
28639.97 | 60.24853
28649.97 | 60.2611
28659.98 | 60.27415
28669.99 | 60.2874
28680 | 60.30092
28690.01 | 60.31403
28700.02 | 60.32674
28710.02 | 60.33912
28719.97 | 60.35183
28729.98 | 60.36501
28739.99 | 60.37853
28750 | 60.39219
28760.01 | 60.40585
28770.02 | 60.41985
28779.97 | 60.43392
28789.98 | 60.44859
28799.99 | 60.46361
28810 | 60.47877
28820.01 | 60.49378
28830.02 | 60.50873
28839.97 | 60.52368
28849.98 | 60.5387
28859.99 | 60.55386
28870 | 60.56874
28880.01 | 60.58348
28890.02 | 60.59769
28899.97 | 60.60822
28909.98 | 60.61536
28919.98 | 60.6178
28940 | 60.61237
28950.01 | 60.60724
28960.02 | 60.6012
28969.97 | 60.5944
28979.98 | 60.58713
28989.99 | 60.57969
29000 | 60.57549
29010.01 | 60.57454
29020.02 | 60.57794
29029.97 | 60.58524
29039.98 | 60.59408
29049.99 | 60.604
29060 | 60.61412
29070.01 | 60.62377
29080.02 | 60.63155
29089.97 | 60.63869
29099.98 | 60.64586
29109.99 | 60.65323
29120 | 60.66077
29130.01 | 60.66832
29140.02 | 60.67603
29149.97 | 60.68385
29159.98 | 60.69217
29169.98 | 60.70141
29179.99 | 60.71296
29190 | 60.72547
29200.01 | 60.73811
29210.02 | 60.75034
29219.97 | 60.76257
29229.98 | 60.77501
29239.99 | 60.78744
29250 | 60.79981
29260.01 | 60.81218
29270.02 | 60.82489
29279.97 | 60.83766
29289.98 | 60.85084
29299.99 | 60.86437
29310 | 60.8785
29320.01 | 60.8927
29330.02 | 60.90725
29339.97 | 60.92193
29349.98 | 60.93701
29359.99 | 60.95223
29370 | 60.96698
29380.01 | 60.98091
29390.02 | 60.99423
29399.97 | 61.00734
29409.98 | 61.02026
29419.98 | 61.03303
29429.99 | 61.04533
29440 | 61.056
29450.01 | 61.06592
29460.02 | 61.07564
29469.97 | 61.08542
29479.98 | 61.09582
29489.99 | 61.1054
29500 | 61.11458
29510.01 | 61.12341
29520.02 | 61.13191
29529.97 | 61.13992
29539.98 | 61.14855
29549.99 | 61.15708
29560 | 61.1649
29570.01 | 61.17224
29580.02 | 61.17917
29589.97 | 61.18698
29599.98 | 61.19514
29609.99 | 61.20302
29620 | 61.21063
29630.01 | 61.21851
29640.02 | 61.22667
29649.97 | 61.23486
29659.98 | 61.23905
29669.98 | 61.24142
29679.99 | 61.24308
29690 | 61.24371
29700.01 | 61.24328
29710.02 | 61.24207
29719.97 | 61.23937
29729.98 | 61.23397
29739.99 | 61.22711
29750 | 61.22004
29760.01 | 61.21735
29770.02 | 61.21692
29779.97 | 61.21733
29799.99 | 61.22093
29810 | 61.22439
29820.01 | 61.22962
29830.02 | 61.23737
29839.97 | 61.24634
29849.98 | 61.25606
29859.99 | 61.26591
29870 | 61.2759
29880.01 | 61.2861
29890.02 | 61.29642
29899.97 | 61.30696
29909.98 | 61.31756
29919.98 | 61.32836
29929.99 | 61.3391
29940 | 61.35018
29950.01 | 61.36112
29960.02 | 61.3724
29969.97 | 61.38375
29979.98 | 61.39537
29989.99 | 61.40699
30000 | 61.41868
30010.01 | 61.4303
30020.02 | 61.44192
30029.97 | 61.45422
30039.98 | 61.46624
30049.99 | 61.47848
30060 | 61.49037
30070.01 | 61.50233
30080.02 | 61.51402
30089.97 | 61.52435
30099.98 | 61.53063
30109.99 | 61.53427
30120 | 61.53676
30140.02 | 61.5401
30149.97 | 61.54133
30159.98 | 61.54264
30179.99 | 61.5444
30200.01 | 61.55126
30210.02 | 61.55877
30219.97 | 61.56706
30229.98 | 61.57563
30239.99 | 61.58422
30250 | 61.59258
30260.01 | 61.60043
30270.02 | 61.60797
30279.97 | 61.61535
30289.98 | 61.62245
30299.99 | 61.62948
30310 | 61.63668
30320.01 | 61.64382
30330.02 | 61.65109
30339.97 | 61.6585
30349.98 | 61.6659
30359.99 | 61.67321
30370 | 61.68011
30380.01 | 61.68687
30390.02 | 61.69387
30399.97 | 61.70097
30409.98 | 61.70759
30419.98 | 61.71422
30429.99 | 61.72057
30440 | 61.72696
30450.01 | 61.73352
30460.02 | 61.74059
30469.97 | 61.74847
30479.98 | 61.7569
30489.99 | 61.76413
30500 | 61.77083
30510.01 | 61.77779
30520.02 | 61.78465
30529.97 | 61.79165
30539.98 | 61.79865
30549.99 | 61.80586
30560 | 61.81286
30570.01 | 61.81958
30580.02 | 61.82624
30589.97 | 61.8346
30599.98 | 61.84384
30609.99 | 61.85356
30620 | 61.86362
30630.01 | 61.87395
30640.02 | 61.88448
30649.97 | 61.89515
30659.98 | 61.90541
30669.98 | 61.9154
30679.99 | 61.92559
30690 | 61.93565
30700.01 | 61.94578
30710.02 | 61.95624
30719.97 | 61.96705
30729.98 | 61.97819
30739.99 | 61.98961
30750 | 62.00109
30760.01 | 62.01353
30770.02 | 62.02685
30779.97 | 62.0403
30789.98 | 62.05403
30799.99 | 62.06728
30810 | 62.08005
30820.01 | 62.09222
30830.02 | 62.10425
30839.97 | 62.11621
30849.98 | 62.12837
30859.99 | 62.13999
30870 | 62.15114
30880.01 | 62.16208
30890.02 | 62.17288
30899.97 | 62.18416
30909.98 | 62.19565
30919.98 | 62.20638
30929.99 | 62.21678
30940 | 62.22616
30950.01 | 62.23448
30960.02 | 62.24301
30969.97 | 62.25134
30979.98 | 62.25976
30989.99 | 62.26812
31000 | 62.27617
31010.01 | 62.28429
31020.02 | 62.29333
31029.97 | 62.30291
31039.98 | 62.31358
31049.99 | 62.32418
31060 | 62.33458
31070.01 | 62.34518
31080.02 | 62.35578
31089.97 | 62.36672
31099.98 | 62.37807
31109.99 | 62.38969
31120 | 62.40145
31130.01 | 62.4132
31140.02 | 62.42489
31149.97 | 62.43746
31159.98 | 62.45099
31169.98 | 62.46471
31179.99 | 62.4783
31190 | 62.49122
31200.01 | 62.50379
31210.02 | 62.51616
31219.97 | 62.52866
31229.98 | 62.54075
31239.99 | 62.55278
31250 | 62.56461
31260.01 | 62.57636
31270.02 | 62.58826
31279.97 | 62.60042
31289.98 | 62.61326
31299.99 | 62.62611
31310 | 62.63881
31320.01 | 62.65118
31330.02 | 62.66409
31339.97 | 62.67734
31349.98 | 62.691
31359.99 | 62.7048
31370 | 62.71717
31380.01 | 62.72885
31390.02 | 62.74034
31399.97 | 62.75196
31409.98 | 62.76331
31419.98 | 62.77479
31429.99 | 62.786
31440 | 62.79688
31450.01 | 62.80721
31460.02 | 62.81584
31469.97 | 62.82368
31479.98 | 62.83153
31489.99 | 62.83901
31500 | 62.8455
31510.01 | 62.85178
31520.02 | 62.8578
31529.97 | 62.86313
31539.98 | 62.8684
31549.99 | 62.87384
31560 | 62.88063
31570.01 | 62.8894
31580.02 | 62.8985
31589.97 | 62.90815
31599.98 | 62.91875
31609.99 | 62.92997
31620 | 62.94145
31630.01 | 62.95361
31640.02 | 62.96605
31649.97 | 62.97842
31659.98 | 62.99092
31669.98 | 63.00363
31679.99 | 63.01661
31690 | 63.02959
31700.01 | 63.04257
31710.02 | 63.05582
31719.97 | 63.06955
31729.98 | 63.08375
31739.99 | 63.09809
31750 | 63.10882
31760.01 | 63.11759
31770.02 | 63.12602
31779.97 | 63.13393
31789.98 | 63.14171
31799.99 | 63.14909
31810 | 63.15595
31820.01 | 63.162
31830.02 | 63.1674
31839.97 | 63.17243
31849.98 | 63.18113
31859.99 | 63.19152
31870 | 63.20192
31880.01 | 63.21232
31890.02 | 63.22244
31899.97 | 63.2323
31909.98 | 63.24222
31919.98 | 63.25228
31929.99 | 63.26033
31940 | 63.26373
31950.01 | 63.26611
31960.02 | 63.26827
31969.97 | 63.27056
31979.98 | 63.27308
31989.99 | 63.27585
32000 | 63.27897
32010.01 | 63.28208
32020.02 | 63.28551
32029.97 | 63.29126
32039.98 | 63.30165
32049.99 | 63.31293
32060 | 63.32455
32070.01 | 63.33638
32080.02 | 63.34834
32089.97 | 63.36064
32099.98 | 63.37341
32109.99 | 63.38646
32120 | 63.39958
32130.01 | 63.41262
32140.02 | 63.4252
32149.97 | 63.376
32159.98 | 63.30315
32169.99 | 63.22976
32180 | 63.15691
32190.01 | 63.08461
32200.02 | 63.01339
32210.03 | 62.9438
32219.97 | 62.87558
32229.98 | 62.80925
32239.99 | 62.7451
32260.01 | 62.76896
32270.02 | 62.7956
32279.97 | 62.82333
32289.98 | 62.85037
32299.99 | 62.87688
32310 | 62.90311
32320.01 | 62.92879
32330.02 | 62.94877
32339.97 | 62.96576
32349.98 | 62.98166
32359.99 | 62.99641
32370 | 63.00986
32380.01 | 63.02237
32390.02 | 63.03535
32399.97 | 63.0486
32409.98 | 63.06063
32419.99 | 63.07
32430 | 63.08366
32440.01 | 63.09943
32450.02 | 63.1154
32460.03 | 63.13212
32469.97 | 63.14965
32479.98 | 63.16759
32489.99 | 63.1858
32500 | 63.20374
32510.01 | 63.22236
32520.02 | 63.24343
32529.97 | 63.26517
32539.98 | 63.28393
32549.99 | 63.29643
32560 | 63.30309
32570.01 | 63.30656
32580.02 | 63.30867
32589.97 | 63.30943
32599.98 | 63.30958
32620 | 63.30832
32640.02 | 63.30687
32649.97 | 63.31197
32659.98 | 63.3221
32669.99 | 63.33467
32680 | 63.34785
32690.01 | 63.36165
32700.02 | 63.37537
32710.03 | 63.3889
32719.97 | 63.40269
32729.98 | 63.41689
32739.99 | 63.43191
32750 | 63.44815
32760.01 | 63.46446
32770.02 | 63.48091
32779.97 | 63.49735
32789.98 | 63.51393
32799.99 | 63.53045
32810 | 63.54703
32820.01 | 63.56293
32830.02 | 63.57849
32839.97 | 63.59385
32849.98 | 63.60934
32859.99 | 63.62511
32870 | 63.64087
32880.01 | 63.65657
32890.02 | 63.67227
32899.97 | 63.68844
32909.98 | 63.70495
32919.99 | 63.72201
32930 | 63.73913
32940.01 | 63.75619
32950.02 | 63.77277
32960.03 | 63.78901
32969.97 | 63.80505
32979.98 | 63.82082
32989.99 | 63.83583
33000 | 63.85017
33010.01 | 63.8641
33020.02 | 63.87756
33029.97 | 63.89101
33039.98 | 63.90427
33049.99 | 63.91745
33060 | 63.9305
33070.01 | 63.94334
33080.02 | 63.95523
33089.97 | 63.96767
33099.98 | 63.98044
33109.99 | 63.99356
33120 | 64.00688
33130.01 | 64.02013
33140.02 | 64.03331
33149.97 | 64.04636
33159.98 | 64.05934
33169.99 | 64.07239
33180 | 64.08632
33190.01 | 64.10011
33200.02 | 64.11329
33210.03 | 64.12519
33219.97 | 64.12713
33239.99 | 64.12402
33250 | 64.12198
33260.01 | 64.1201
33270.02 | 64.1186
33279.97 | 64.11722
33289.98 | 64.11636
33310 | 64.1173
33320.01 | 64.12844
33330.02 | 64.14312
33339.97 | 64.15855
33349.98 | 64.17431
33359.99 | 64.19008
33370 | 64.20564
33380.01 | 64.22059
33390.02 | 64.23343
33399.97 | 64.24567
33409.98 | 64.25681
33419.99 | 64.26728
33430 | 64.27713
33440.01 | 64.28664
33450.02 | 64.29609
33460.03 | 64.30547
33469.97 | 64.31498
33479.98 | 64.32477
33489.99 | 64.33618
33500 | 64.33744
33510.01 | 64.33682
33520.02 | 64.30638
33529.97 | 64.25419
33539.98 | 64.20118
33549.99 | 64.14818
33560 | 64.09517
33570.01 | 64.04271
33580.02 | 63.99052
33589.97 | 63.93915
33599.98 | 63.89892
33609.99 | 63.86168
33620 | 63.85533
33630.01 | 63.87157
33640.02 | 63.88937
33649.97 | 63.90772
33659.98 | 63.92607
33669.99 | 63.9436
33680 | 63.96059
33690.01 | 63.97676
33700.02 | 63.99205
33710.03 | 64.0068
33720.02 | 64.02119
33729.97 | 64.03526
33739.98 | 64.04899
33749.99 | 64.06136
33760 | 64.07359
33770.01 | 64.0863
33780.02 | 64.09934
33789.97 | 64.11321
33799.98 | 64.12605
33809.99 | 64.13835
33820 | 64.15031
33830.01 | 64.16186
33840.02 | 64.17348
33849.97 | 64.18619
33859.98 | 64.1993
33869.99 | 64.21215
33880 | 64.22363
33890.01 | 64.23423
33900.02 | 64.24599
33909.97 | 64.25693
33919.98 | 64.26773
33929.99 | 64.27813
33939.99 | 64.28839
33950 | 64.29825
33960.01 | 64.30803
33970.02 | 64.31795
33979.97 | 64.32896
33989.98 | 64.34058
33999.99 | 64.35207
34010 | 64.36457
34020.01 | 64.37735
34030.02 | 64.39026
34039.97 | 64.40263
34049.98 | 64.41492
34059.99 | 64.42682
34070 | 64.43851
34080.01 | 64.44992
34090.02 | 64.46086
34099.97 | 64.47208
34109.98 | 64.48356
34119.99 | 64.49504
34130 | 64.50653
34140.01 | 64.51869
34150.02 | 64.53099
34159.97 | 64.5439
34169.98 | 64.55688
34179.99 | 64.57013
34189.99 | 64.584
34200 | 64.59806
34210.01 | 64.61206
34220.02 | 64.62647
34229.97 | 64.64115
34239.98 | 64.65589
34249.99 | 64.67057
34260 | 64.68511
34270.01 | 64.69979
34280.02 | 64.71447
34289.97 | 64.72928
34299.98 | 64.74389
34309.99 | 64.75837
34320 | 64.7725
34330.01 | 64.7865
34340.02 | 64.8005
34349.97 | 64.81457
34359.98 | 64.82863
34369.99 | 64.84243
34380 | 64.85602
34390.01 | 64.86975
34400.02 | 64.88375
34409.97 | 64.89808
34419.98 | 64.9129
34429.99 | 64.92642
34439.99 | 64.9375
34450 | 64.93885
34460.01 | 64.93787
34470.02 | 64.93682
34479.97 | 64.93588
34499.99 | 64.93377
34510 | 64.93284
34520.01 | 64.93205
34530.02 | 64.93283
34539.97 | 64.93611
34549.98 | 64.9493
34559.99 | 64.96493
34570 | 64.9809
34580.01 | 64.9972
34590.02 | 65.01317
34599.97 | 65.02833
34609.98 | 65.03771
34619.99 | 65.02452
34630 | 64.97831
34640.01 | 64.90166
34650.02 | 64.80109
34659.97 | 64.6929
34669.98 | 64.57983
34679.99 | 64.46403
34689.99 | 64.34443
34700 | 64.21994
34710.01 | 64.06446
34720.02 | 63.90898
34729.97 | 63.77905
34739.98 | 63.67575
34749.99 | 62.43191
34760 | 57.80445
34770.01 | 53.10741
34780.02 | 48.37558
34789.97 | 43.67854
34799.98 | 38.91191
34809.99 | 34.18007
34820 | 29.44824
34830.01 | 24.7164
34840.02 | 19.98457
34849.97 | 16.3835
34859.98 | 16.20519
34869.99 | 16.06167
34880 | 15.9263
34890.01 | 15.80235
34900.02 | 15.71211
34909.97 | 15.64144
34919.98 | 15.57729
34929.99 | 15.51694
34939.99 | 15.46176
34950 | 15.41066
34960.01 | 15.36472
34970.02 | 15.32205
34979.97 | 15.28128
34989.98 | 15.23969
34999.99 | 15.19837
35010 | 15.15923
35020.01 | 15.12389
35030.02 | 15.09277
35039.97 | 15.06477
35049.98 | 15.04085
35059.99 | 15.02074
35070 | 15.00382
35080.01 | 14.99097
35090.02 | 14.98248
35099.97 | 14.97752
35109.98 | 14.97429
35130 | 14.97155
35140.01 | 14.97114
35150.02 | 14.97124
35159.97 | 14.97197
35169.98 | 14.97421
35179.99 | 14.97752
35189.99 | 14.98109
35200 | 14.98493
35210.01 | 14.98952
35220.02 | 14.99499
35229.97 | 15.00202
35239.98 | 15.01113
35249.99 | 15.02152
35260 | 15.03273
35270.01 | 15.04415
35280.02 | 15.05564
35289.97 | 15.06712
35299.98 | 15.07833
35309.99 | 15.08887
35320 | 15.09885
35330.01 | 15.1085
35340.02 | 15.11761
35349.97 | 15.12638
35359.98 | 15.13514
35369.99 | 15.14411
35380 | 15.15349
35390.01 | 15.16362
35400.02 | 15.17496
35409.97 | 15.18747
35419.98 | 15.20092
35429.99 | 15.21492
35439.99 | 15.2294
35450 | 15.24462
35460.01 | 15.25964
35470.02 | 15.27329
35479.97 | 15.28532
35489.98 | 15.29592
35499.99 | 15.30503
35510 | 15.31281
35520.01 | 15.31957
35530.02 | 15.32552
35539.97 | 15.33048
35549.98 | 15.33451
35559.99 | 15.33829
35570 | 15.34278
35580.01 | 15.34757
35590.02 | 15.35161
35599.97 | 15.33462
35609.98 | 15.29874
35619.99 | 15.25063
35630 | 15.19464
35640.01 | 15.13158
35650.02 | 15.0609
35659.97 | 14.98316
35669.98 | 14.89998
35679.99 | 14.81192
35689.99 | 14.71841
35700 | 14.64176
35710.01 | 14.57815
35720.02 | 14.52188
35729.97 | 14.46861
35739.98 | 14.41723
35749.99 | 14.36858
35760 | 14.31748
35770.01 | 14.25931
35780.02 | 14.18483
35789.97 | 14.09023
35799.98 | 13.98422
35809.99 | 13.87224
35820 | 13.7559
35830.01 | 13.63738
35840.02 | 13.5167
35849.97 | 13.39383
35859.98 | 13.27206
35869.99 | 13.15681
35880 | 13.05678
35890.01 | 12.97741
35900.02 | 12.90782
35909.97 | 12.84449
35919.98 | 12.78577
35929.99 | 12.72896
35939.99 | 12.66998
35950 | 12.60882
35960.01 | 12.54766
35970.02 | 12.48568
35979.97 | 12.41963
35989.98 | 12.34733
35999.99 | 12.27285
36010 | 12.19674
36020.01 | 12.11954
36030.02 | 12.04343
36039.97 | 11.97222
36049.98 | 11.90616
36059.99 | 11.84501
36070 | 11.78874
36080.01 | 11.73981
36090.02 | 11.70094
36099.97 | 11.66887
36109.98 | 11.64182
36119.99 | 11.61804
36130 | 11.5967
36140.01 | 11.57686
36150.02 | 11.55824
36159.97 | 11.54084
36169.98 | 11.52453
36179.99 | 11.50876
36189.99 | 11.49327
36200 | 11.47825
36210.01 | 11.46323
36220.02 | 11.44815
36229.97 | 11.4332
36239.98 | 11.419
36249.99 | 11.40561
36260 | 11.3929
36270.01 | 11.37734
36280.02 | 11.35614
36289.97 | 11.328
36299.98 | 11.29376
36309.99 | 11.25516
36320 | 11.2133
36330.01 | 11.16817
36340.02 | 11.11979
36349.97 | 11.06814
36359.98 | 11.01324
36369.99 | 10.96023
36380 | 10.91185
36390.01 | 10.87053
36400.02 | 10.83465
36409.97 | 10.80271
36419.98 | 10.77376
36429.99 | 10.74767
36439.99 | 10.72429
36450 | 10.70363
36460.01 | 10.68502
36470.02 | 10.66667
36479.97 | 10.64859
36489.98 | 10.63024
36499.99 | 10.61149
36510 | 10.59314
36520.01 | 10.5752
36530.02 | 10.55814
36539.97 | 10.5419
36549.98 | 10.52641
36559.99 | 10.51139
36570 | 10.49705
36580.01 | 10.48285
36590.02 | 10.46919
36599.97 | 10.45608
36609.98 | 10.44242
36619.99 | 10.42733
36630 | 10.41014
36640.01 | 10.38921
36650.02 | 10.3574
36659.97 | 10.31473
36669.98 | 10.26444
36679.99 | 10.20818
36689.99 | 10.14702
36700 | 10.0826
36710.01 | 10.01654
36720.02 | 9.949947
36729.97 | 9.883623
36739.98 | 9.819746
36749.99 | 9.765382
36760 | 9.720804
36770.01 | 9.681662
36780.02 | 9.645238
36789.97 | 9.611668
36799.98 | 9.579593
36809.99 | 9.549014
36820 | 9.519249
36830.01 | 9.483913
36840.02 | 9.44015
36849.97 | 9.387417
36859.98 | 9.317287
36869.99 | 9.228674
36880 | 9.127014
36890.01 | 9.018286
36900.02 | 8.904666
36909.97 | 8.786696
36919.98 | 8.666008
36929.99 | 8.548582
36939.99 | 8.436593
36950 | 8.331127
36960.01 | 8.239795
36970.02 | 8.165317
36979.97 | 8.103886
36989.98 | 8.048706
36999.99 | 7.997876
37010 | 7.949764
37020.01 | 7.903826
37030.02 | 7.85952
37039.97 | 7.81766
37049.98 | 7.778789
37059.99 | 7.742909
37070 | 7.709883
37080.01 | 7.678896
37090.02 | 7.649267
37099.97 | 7.620319
37109.98 | 7.591914
37119.99 | 7.563372
37130 | 7.535239
37140.01 | 7.507514
37150.02 | 7.480332
37159.97 | 7.453965
37169.98 | 7.428822
37179.99 | 7.404902
37189.99 | 7.382341
37200 | 7.361546
37210.01 | 7.342111
37220.02 | 7.323492
37229.97 | 7.30528
37239.98 | 7.286524
37249.99 | 7.26641
37260 | 7.245072
37270.01 | 7.222783
37280.02 | 7.199542
37289.97 | 7.175758
37299.98 | 7.151294
37309.99 | 7.126559
37320 | 7.102367
37330.01 | 7.078854
37340.02 | 7.057109
37349.97 | 7.037538
37359.98 | 7.020209
37369.99 | 7.004783
37380 | 6.990649
37390.01 | 6.977398
37400.02 | 6.965573
37409.97 | 6.955516
37419.98 | 6.947565
37429.99 | 6.941381
37439.99 | 6.936081
37450 | 6.93095
37460.01 | 6.925718
37470.02 | 6.920247
37479.97 | 6.914505
37489.98 | 6.908797
37499.99 | 6.903225
37510 | 6.897585
37520.01 | 6.891672
37530.02 | 6.885421
37539.97 | 6.878999
37549.98 | 6.872645
37559.99 | 6.866461
37570 | 6.860719
37580.01 | 6.85586
37590.02 | 6.851749
37599.97 | 6.848028
37609.98 | 6.844376
37619.99 | 6.840825
37630 | 6.837495
37640.01 | 6.834709
37650.02 | 6.83245
37659.97 | 6.830912
37679.99 | 6.830392
37689.99 | 6.831203
37700 | 6.832596
37710.01 | 6.834958
37720.02 | 6.838203
37729.97 | 6.841872
37739.98 | 6.845763
37749.99 | 6.850027
37760 | 6.854614
37770.01 | 6.859506
37780.02 | 6.864535
37789.97 | 6.869836
37799.98 | 6.87551
37809.99 | 6.881286
37820 | 6.887436
37830.01 | 6.894367
37840.02 | 6.902114
37849.97 | 6.910405
37859.98 | 6.919103
37869.99 | 6.928141
37880 | 6.937383
37890.01 | 6.946489
37900.02 | 6.955527
37909.97 | 6.964701
37919.98 | 6.973739
37929.99 | 6.982369
37939.99 | 6.990557
37950 | 6.998644
37960.01 | 7.006731
37970.02 | 7.015089
37979.97 | 7.023787
37989.98 | 7.032893
37999.99 | 7.042135
38010 | 7.051241
38020.01 | 7.060279
38030.02 | 7.069453
38039.97 | 7.078899
38049.98 | 7.088209
38059.99 | 7.096873
38070 | 7.104552
38080.01 | 7.111109
38090.02 | 7.116546
38099.97 | 7.120708
38109.98 | 7.123766
38119.99 | 7.125864
38130 | 7.126917
38140.01 | 7.127355
38150.02 | 7.127467
38159.97 | 7.127398
38179.99 | 7.125967
38189.99 | 7.123164
38200 | 7.119341
38210.01 | 7.114415
38220.02 | 7.108537
38229.97 | 7.101537
38239.98 | 7.093077
38249.99 | 7.083223
38260 | 7.071943
38270.01 | 7.059575
38280.02 | 7.046936
38289.97 | 7.03484
38299.98 | 7.023151
38309.99 | 7.012075
38320 | 7.001066
38330.01 | 6.990261
38340.02 | 6.979728
38349.97 | 6.969195
38359.98 | 6.958662
38369.99 | 6.948129
38380 | 6.938072
38390.01 | 6.927879
38400.02 | 6.916938
38409.97 | 6.90457
38419.98 | 6.890571
38429.99 | 6.875689
38439.99 | 6.860671
38450 | 6.845925
38460.01 | 6.831722
38470.02 | 6.818403
38479.97 | 6.805968
38489.98 | 6.795163
38499.99 | 6.786397
38510 | 6.780688
38520.01 | 6.778429
38530.02 | 6.778851
38539.97 | 6.781264
38549.98 | 6.785392
38559.99 | 6.790761
38570 | 6.797046
38580.01 | 6.803978
38590.02 | 6.811453
38599.97 | 6.819404
38609.98 | 6.827694
38619.99 | 6.836392
38630 | 6.845294
38640.01 | 6.854468
38650.02 | 6.86371
38659.97 | 6.873088
38669.98 | 6.88233
38679.99 | 6.891232
38689.99 | 6.899522
38700 | 6.907031
38710.01 | 6.913589
38720.02 | 6.919331
38730.03 | 6.924058
38739.97 | 6.92754
38759.99 | 6.93045
38770 | 6.929825
38780.01 | 6.927744
38790.02 | 6.92472
38799.97 | 6.920983
38809.98 | 6.916872
38819.99 | 6.912251
38830 | 6.907256
38840.01 | 6.902227
38850.02 | 6.897233
38859.97 | 6.892374
38869.98 | 6.887821
38879.99 | 6.884066
38890 | 6.880838
38900.01 | 6.878052
38910.02 | 6.875419
38919.97 | 6.872939
38929.98 | 6.870577
38939.99 | 6.868369
38950 | 6.86633
38960.01 | 6.864674
38970.02 | 6.863315
38989.97 | 6.860894
38999.98 | 6.859836
39009.99 | 6.858944
39020 | 6.857955
39030.01 | 6.856867
39040.02 | 6.855568
39059.98 | 6.852178
39069.99 | 6.849647
39080 | 6.846589
39090.01 | 6.843073
39100.02 | 6.839012
39109.97 | 6.834357
39119.98 | 6.829397
39129.99 | 6.824436
39140 | 6.819713
39150.01 | 6.815092
39160.02 | 6.810811
39169.97 | 6.806971
39179.98 | 6.803625
39189.99 | 6.800669
39200 | 6.798307
39210.01 | 6.796634
39220.02 | 6.795793
39230.03 | 6.795513
39249.98 | 6.795904
39259.99 | 6.796545
39270 | 6.797577
39280.01 | 6.798588
39290.02 | 6.799221
39309.98 | 6.797303
39319.99 | 6.79416
39330 | 6.789268
39340.01 | 6.78254
39350.02 | 6.774284
39359.97 | 6.764634
39369.98 | 6.753421
39379.99 | 6.740986
39390 | 6.728142
39400.01 | 6.715571
39410.02 | 6.703746
39419.97 | 6.69301
39429.98 | 6.683632
39439.99 | 6.675647
39450 | 6.669021
39460.01 | 6.663857
39470.02 | 6.660204
39489.97 | 6.656972
39499.98 | 6.656562
39509.99 | 6.65654
39520 | 6.656773
39530.01 | 6.657419
39540.02 | 6.658633
39559.98 | 6.662532
39569.99 | 6.665081
39580 | 6.668071
39590.01 | 6.67157
39600.02 | 6.675529
39609.97 | 6.679827
39619.98 | 6.684312
39629.99 | 6.688695
39640 | 6.692874
39650.01 | 6.696595
39660.02 | 6.699975
39669.97 | 6.702796
39679.98 | 6.704953
39689.99 | 6.706151
39700 | 6.706565
39710.01 | 6.706249
39720.02 | 6.705331
39730.03 | 6.703862
39749.98 | 6.699419
39759.99 | 6.696735
39770 | 6.693898
39780.01 | 6.691027
39790.02 | 6.688427
39799.97 | 6.686202
39809.98 | 6.684138
39819.99 | 6.682074
39830 | 6.680392
39840.01 | 6.679007
39850.02 | 6.677886
39869.98 | 6.676157
39879.99 | 6.675745
39890 | 6.675806
39900.01 | 6.676327
39910.02 | 6.677456
39919.97 | 6.67941
39929.98 | 6.681738
39939.99 | 6.684201
39950 | 6.686613
39960.01 | 6.689128
39970.02 | 6.691727
39980.03 | 6.694445
39989.97 | 6.697129
39999.98 | 6.699678
40009.99 | 6.702175
40020 | 6.704604
40030.01 | 6.707068
40040.02 | 6.709701
40049.97 | 6.712538
40059.98 | 6.715341
40069.99 | 6.718178
40080 | 6.720931
40090.01 | 6.723683
40100.02 | 6.726367
40109.97 | 6.728898
40119.98 | 6.731064
40140 | 6.734386
40150.01 | 6.735787
40160.02 | 6.737138
40179.98 | 6.738558
40189.99 | 6.738287
40200 | 6.73725
40210.01 | 6.735509
40220.02 | 6.733131
40230.03 | 6.730225
40239.97 | 6.726777
40249.98 | 6.72292
40259.99 | 6.718826
40270 | 6.714477
40280.01 | 6.709958
40290.02 | 6.705405
40299.97 | 6.701022
40309.98 | 6.696792
40319.99 | 6.692901
40330 | 6.689436
40340.01 | 6.68648
40350.02 | 6.684067
40369.98 | 6.680279
40379.99 | 6.678987
40390 | 6.678049
40400.01 | 6.677497
40410.02 | 6.677234
40419.97 | 6.677382
40439.99 | 6.678306
40450 | 6.678943
40460.01 | 6.679801
40470.02 | 6.680905
40489.97 | 6.683776
40499.98 | 6.685484
40509.99 | 6.687454
40520 | 6.689544
40530.01 | 6.691718
40540.02 | 6.693876
40559.98 | 6.69752
40569.99 | 6.698837
40580 | 6.699656
40590.01 | 6.69996
40600.02 | 6.699806
40619.98 | 6.697767
40640 | 6.693197
40650.01 | 6.690224
40660.02 | 6.687031
40669.97 | 6.683463
40679.98 | 6.679573
40689.99 | 6.675223
40700 | 6.670399
40710.01 | 6.6652
40720.02 | 6.659934
40730.03 | 6.654701
40739.97 | 6.649401
40749.98 | 6.643896
40759.99 | 6.63812
40770 | 6.632208
40780.01 | 6.62616
40790.02 | 6.620214
40799.97 | 6.614506
40809.98 | 6.609035
40819.99 | 6.603701
40830 | 6.598536
40840.01 | 6.59361
40850.02 | 6.589125
40859.97 | 6.585166
40869.98 | 6.581734
40879.99 | 6.578863
40890 | 6.576451
40900.01 | 6.574455
40910.02 | 6.572773
40919.97 | 6.571269
40939.99 | 6.568781
40950 | 6.567799
40960.01 | 6.566959
40970.02 | 6.566394
40989.97 | 6.565729
40999.98 | 6.565334
41009.99 | 6.564909
41020 | 6.564459
41030.01 | 6.563973
41040.02 | 6.563378
41059.98 | 6.561836
41069.99 | 6.560851
41080 | 6.559857
41090.01 | 6.559042
41100.02 | 6.558562
41119.98 | 6.558708
41140 | 6.559579
41150.01 | 6.560301
41160.02 | 6.561371
41179.98 | 6.564208
41189.99 | 6.56583
41200 | 6.56758
41210.01 | 6.569262
41220.02 | 6.571054
41230.03 | 6.573085
41239.97 | 6.575259
41249.98 | 6.577502
41259.99 | 6.57971
41270 | 6.581953
41280.01 | 6.584144
41290.02 | 6.586285
41299.97 | 6.583787
41309.98 | 6.576109
41319.99 | 6.566051
41330 | 6.554907
41340.01 | 6.542471
41350.02 | 6.528132
41359.97 | 6.511687
41369.98 | 6.493475
41369.98 | 6.493475